## 数据2.1_table_20251017042533
Ref.-No. | Ref.-URL | Alloy | H-Tem(℃) | H-Time(h) | T-R-R(%) | R-Tem(℃) | R-Time(h) | F-A-Tem(℃) | F-A-Time(h) | S-A-Tem(℃) | S-A-Time(h) | C-M | Phases
|  |  | 均匀化退火温度 | 均匀化退火时间 | 总轧制压下率（或总形变率） | 再结晶退火温度 | 再结晶退火时间 | 最终退火温度（或第一次时效温度） | 最终退火时间（或第一次时效时间） | 第二次退火温度（或第二次时效温度） | 第二次退火时间（或第二次时效时间） | 表征/成型方法
|  | A11.19Co23.81Cr23.81Fe23.81Ni23.81Ti3.57 | 1100 | 5 | 80 | 0 | 0 | 800 | 1 | 0 | 0 | 0 | FCC+η+σ+L12
|  | A12.38Co23.81Cr23.81Fe23.81Ni23.81Ti2.38 | 1100 | 5 | 80 | 0 | 0 | 800 | 1 | 0 | 0 | 0 | FCC+L12
|  | A13.57Co23.81Cr23.81Fe23.81Ni23.81Ti1.19 | 1100 | 5 | 80 | 0 | 0 | 800 | 1 | 0 | 0 | 0 | FCC+B2
|  | A14Co23.5Cr23.5Fe23.5Ni23.5Ti2 | 1200 | 4 | 30 | 1000 | 2 | 800 | 18 | 0 | 0 | 1 | FCC+L12+L21(Ni2AlTi）
|  | A14Co23.5Cr23.5Fe23.5Ni23.5Ti2 | 1200 | 4 | 70 | 0 | 0 | 650 | 4 | 0 | 0 | 1 | FCC+L12+L21(Ni2AlTi)
|  | Co25Cr25Fe25Ni25 | 1200 | 4 | 0 | 0 | 0 | 0 | 0 | 0 | 0 | 0 | FCC
|  | A14Co23.5Cr23.5Fe23.5Ni23.5Ti2 | 1200 | 4 | 0 | 0 | 0 | 0 | 0 | 0 | 0 | 0 | FCC
|  | A13Co31.33Cr31.33Ni31.33Ti3 | 1200 | 2 | 66 | 1160 | 0.05 | 800 | 2 | 0 | 0 | 1 | FCC+L12
|  | A13.636Co27.27Cr18.18Fe18.18Ni27.27Ti5.454 | 1200 | 48 | 85 | 1150 | 3 | 800 | 1 | 0 | 0 | 1 | FCC+L12
|  | A13.636Co27.27Cr18.18Fe18.18Ni27.27Ti5.454 | 1200 | 48 | 85 | 1150 | 3 | 800 | 5 | 0 | 0 | 1 | FCC+L12
|  | A13.636Co27.27Cr18.18Fe18.18Ni27.27Ti5.454 | 1200 | 48 | 85 | 1150 | 3 | 800 | 25 | 0 | 0 | 1 | FCC+L12
|  | A13.636Co27.27Cr18.18Fe18.18Ni27.27Ti5.454 | 1200 | 48 | 85 | 1150 | 3 | 800 | 50 | 0 | 0 | 1 | FCC+L12
|  | A13.636Co27.27Cr18.18Fe18.18Ni27.27Ti5.454 | 1200 | 48 | 85 | 1150 | 3 | 800 | 100 | 0 | 0 | 1 | FCC+L12
|  | A13.636Co27.27Cr18.18Fe18.18Ni27.27Ti5.454 | 1200 | 48 | 85 | 1150 | 3 | 0 | 0 | 0 | 0 | 1 | FCC
|  | A18Co30Cr18Fe18Nb4Ni22 | 1200 | 50 | 0 | 0 | 0 | 900 | 16 | 0 | 0 | 0 | FCC+Laves
|  | A18Co30Cr18Fe18Nb3Ni23 | 1200 | 50 | 0 | 0 | 0 | 900 | 16 | 0 | 0 | 0 | FCC+Laves
|  | Al8Co30Cr18Fe18Nb4Ni22 | 1200 | 50 | 0 | 0 | 0 | 1000 | 16 | 0 | 0 | 0 | FCC+Laves
|  | Al8Co30Cr18Fe18Nb3Ni23 | 1200 | 50 | 0 | 0 | 0 | 1000 | 16 | 0 | 0 | 0 | FCC+Laves
|  | Al8Co20Cr18Fe18Nb4Ni32 | 1200 | 50 | 0 | 0 | 0 | 1000 | 16 | 0 | 0 | 0 | FCC+Laves
|  | Al8Co30Cr18Fe18Nb4Ni22 | 1200 | 50 | 0 | 0 | 0 | 800 | 16 | 0 | 0 | 0 | FCC+L12+Laves
|  | Al8Co30Cr18Fe18Nb3Ni23 | 1200 | 50 | 0 | 0 | 0 | 800 | 16 | 0 | 0 | 0 | FCC+L12+Laves
|  | Al8Co20Cr18Fe18Nb4Ni32 | 1200 | 50 | 0 | 0 | 0 | 800 | 16 | 0 | 0 | 0 | FCC+L12+Laves
|  | Al8Co20Cr18Fe18Nb4Ni32 | 1200 | 50 | 0 | 0 | 0 | 900 | 16 | 0 | 0 | 0 | FCC+L12+Laves
|  | Al8Co30Cr18Fe9Nb4Ni31 | 1200 | 50 | 0 | 0 | 0 | 1000 | 16 | 0 | 0 | 0 | FCC+L12+Laves
|  | Al8Co30Cr18Fe9Nb4Ni31 | 1200 | 50 | 0 | 0 | 0 | 800 | 16 | 0 | 0 | 0 | FCC+L12
|  | Al8Co30Cr18Fe9Nb3.5Ni31.5 | 1200 | 50 | 0 | 0 | 0 | 800 | 16 | 0 | 0 | 0 | FCC+L12
|  | Al8Co30Cr18Fe9Nb3Ni32 | 1200 | 50 | 0 | 0 | 0 | 800 | 16 | 0 | 0 | 0 | FCC+L12
|  | Al8Co25Cr18Fe9Nb4Ni36 | 1200 | 50 | 0 | 0 | 0 | 800 | 16 | 0 | 0 | 0 | FCC+L12
|  | Al8Co20Cr18Fe9Nb4Ni41 | 1200 | 50 | 0 | 0 | 0 | 800 | 16 | 0 | 0 | 0 | FCC+L12
|  | Al8Co30Cr18Fe9Nb4Ni31 | 1200 | 50 | 0 | 0 | 0 | 900 | 16 | 0 | 0 | 0 | FCC+L12
|  | Al8Co30Cr18Fe9Nb3.5Ni31.5 | 1200 | 50 | 0 | 0 | 0 | 900 | 16 | 0 | 0 | 0 | FCC+L12
|  | Al8Co30Cr18Fe9Nb3Ni32 | 1200 | 50 | 0 | 0 | 0 | 900 | 16 | 0 | 0 | 0 | FCC+L12
|  | Al8Co25Cr18Fe9Nb4Ni36 | 1200 | 50 | 0 | 0 | 0 | 900 | 16 | 0 | 0 | 0 | FCC+L12
|  | Al8Co20Cr18Fe9Nb4Ni41 | 1200 | 50 | 0 | 0 | 0 | 900 | 16 | 0 | 0 | 0 | FCC+L12
|  | Al8Co30Cr18Fe9Nb3.5Ni31.5 | 1200 | 50 | 0 | 0 | 0 | 1000 | 16 | 0 | 0 | 0 | FCC+L12
|  | Al8Co30Cr18Fe9Nb3Ni32 | 1200 | 50 | 0 | 0 | 0 | 1000 | 16 | 0 | 0 | 0 | FCC+L12
|  | Al8Co25Cr18Fe9Nb4Ni36 | 1200 | 50 | 0 | 0 | 0 | 1000 | 16 | 0 | 0 | 0 | FCC+L12
|  | Al8Co20Cr18Fe9Nb4Ni41 | 1200 | 50 | 0 | 0 | 0 | 1000 | 16 | 0 | 0 | 0 | FCC+L12
|  | Al8Co30Cr18Fe9Nb3.5Ni31.74 | 1200 | 0.5 | 20 | 0 | 0 | 550 | 150 | 0 | 0 | 1 | FCC+L12
|  | Al6.98Co23.26Cr23.26Fe23.26Ni23.26 | 1200 | 0.5 | 20 | 0 | 0 | 550 | 150 | 0 | 0 | 1 | FCC+L12
|  | Al5.66Cr18.87Cu18.87Fe18.87Ni37.74 | 1200 | 0.5 | 20 | 0 | 0 | 700 | 50 | 0 | 0 | 1 | FCC+L12
|  | Al6.98Co23.26Cr23.26Fe23.26Ni23.26 | 1200 | 0.5 | 20 | 0 | 0 | 700 | 50 | 0 | 0 | 1 | FCC+B2
|  | Al5.66Cr18.87Cu18.87Fe18.87Ni37.74 | 1200 | 0.5 | 20 | 0 | 0 | 0 | 0 | 0 | 0 | 1 | FCC
|  | Al6.98Co23.26Cr23.26Fe23.26Ni23.26 | 1200 | 0.5 | 20 | 0 | 0 | 0 | 0 | 0 | 0 | 1 | FCC
|  | Al5Co16.7Cr16.7Fe16.7Ni40Ti5 | 1150 | 48 | 0 | 0 | 0 | 900 | 403 | 0 | 0 | 1 | FCC+L12
|  | Al5Co35Cr10Fe10Ni35Ti5 | 1150 | 48 | 0 | 0 | 0 | 900 | 403 | 0 | 0 | 1 | FCC+L12
|  | Al5Co25Cr20Fe10Ni35Ti5 | 1150 | 48 | 0 | 0 | 0 | 900 | 403 | 0 | 0 | 1 | FCC+L12
|  | Al7.5Co4.4Cr13.1Fe17.5Ni52.5Ti5 | 1150 | 48 | 0 | 0 | 0 | 900 | 403 | 0 | 0 | 1 | FCC+L12
|  | Al5Co21.9Cr13.1Fe17.5Ni35Ti7.5 | 1150 | 48 | 0 | 0 | 0 | 900 | 403 | 0 | 0 | 1 | FCC+L12
|  | Co37.5Fe25Ni25Ti12.5 | 1150 | 48 | 0 | 0 | 0 | 1000 | 144 | 0 | 0 | 1 | FCC+L12+Co3V-type phase (so called τ)
|  | Al4Co23.75Cr23.75Fe23.75Ni23.75Ti1 | 1200 | 4 | 30 | 1000 | 2 | 800 | 18 | 0 | 0 | 1 | FCC+L12+Heusler
|  | Al4Co23.5Cr23.5Fe23.5Ni23.5Ti2 | 1200 | 4 | 30 | 1000 | 2 | 800 | 18 | 0 | 0 | 1 | FCC+L12+Heusler
|  | Al6Co22.75Cr22.75Fe22.75Ni22.75Ti3 | 1200 | 4 | 30 | 1000 | 2 | 800 | 18 | 0 | 0 | 1 | FCC+L12+Heusler
|  | Al9Co22Cr22Fe22Ni22Ti3 | 1200 | 4 | 30 | 1000 | 2 | 800 | 18 | 0 | 0 | 1 | FCC+L12+Heusler
|  | Al6.98Co23.26Cr23.26Fe23.26Ni23.26 | 0 | 0 | 0 | 0 | 0 | 700 | 72 | 0 | 0 | 1 | FCC+L12
|  | Al6.98Co23.26Cr23.26Fe23.26Ni23.26 | 1150 | 10 | 90 | 0 | 0 | 620 | 50 | 0 | 0 | 0 | FCC+L12
|  | Al9.8Cr17.65Fe19.61Ni49.01V3.92 | 1200 | 24 | 72 | 0 | 0 | 600 | 1 | 0 | 0 | 1 | FCC+L12+BCC
|  | Al9.8Cr17.65Fe19.61Ni49.01V3.92 | 1200 | 24 | 72 | 0 | 0 | 700 | 1 | 0 | 0 | 1 | FCC+L12+BCC
|  | Al9.09Co18.18Cr18.18Cu18.18Fe18.18Ni18.18 | 0 | 0 | 0 | 0 | 0 | 500 | 1 | 0 | 0 | 2 | FCC+L12
|  | Al10.2C0.4Co16.9Cr7.4Fe8.9Mo0.9Nb1.2Ni47.9Ti5.8W0.4 | 1210 | 10 | 0 | 0 | 0 | 1000 | 3 | 800 | 20 | 0 | FCC+L12
|  | Al10Co25Cr8Fe15Ni36Ti6 | 1220 | 20 | 0 | 0 | 0 | 900 | 5 | 0 | 0 | 2 | FCC+L12+B2
|  | Al10Co25Cr8Fe15Ni36Ti6 | 1220 | 20 | 0 | 0 | 0 | 900 | 50 | 0 | 0 | 2 | FCC+L12+B2
|  | Al8Co17Cr17Cu8Fe17Ni33 | 0 | 0 | 0 | 0 | 0 | 700 | 5 | 0 | 0 | 2 | FCC+L12+Cu-rich
|  | Al8Co17Cr17Cu8Fe17Ni33 | 0 | 0 | 0 | 0 | 0 | 1150 | 5 | 0 | 0 | 1 | FCC+L12
|  | Al6.25Co20.83Cr20.83Cu10.42Fe20.83Ni20.83 | 1100 | 24 | 0 | 0 | 0 | 0 | 0 | 0 | 0 | 3 | FCC+L12+Cu-rich
|  | Al9.1Co27.27Cr18.18Fe18.18Ni27.27 | 1150 | 6 | 60 | 0 | 0 | 750 | 50 | 0 | 0 | 0 | FCC+B2
|  | Al9.1Co27.27Cr18.18Fe18.18Ni27.27 | 1150 | 6 | 0 | 0 | 0 | 750 | 50 | 0 | 0 | 0 | FCC+L12
|  | Al9.1Co27.27Cr18.18Fe18.18Ni27.27 | 1150 | 6 | 0 | 0 | 0 | 0 | 0 | 0 | 0 | 0 | FCC
|  | Al9.47Co21.05Cr21.05Fe21.05Ni21.05Ti6.32 | 1200 | 18 | 50 | 0 | 0 | 800 | 5 | 0 | 0 | 1 | FCC+L12+B2
|  | Al12Co20Cr20Fe20Ni20Ti8 | 1200 | 18 | 50 | 0 | 0 | 800 | 5 | 0 | 0 | 1 | FCC+L12+B2
|  | Al3.53Co23.53Cr23.53Fe23.53Ni23.53Ti2.35 | 1200 | 18 | 50 | 0 | 0 | 800 | 5 | 0 | 0 | 1 | FCC+L12
|  | Al6.67Co22.22Cr22.22Fe22.22Ni22.22Ti4.44 | 1200 | 18 | 50 | 0 | 0 | 800 | 5 | 0 | 0 | 1 | FCC+L12
|  | Al3Co34.46Cr32.12Ni27.42Ti3 | 1200 | 2 | 80 | 0 | 0 | 900 | 1 | 0 | 0 | 1 | FCC+L12
|  | Al3Co34.46Cr32.12Ni27.42Ti3 | 1200 | 2 | 80 | 0 | 0 | 900 | 1 | 700 | 4 | 1 | FCC+L12
|  | Al4Co30.66Cr15.33Fe15.33Nb4Ni30.66 | 1200 | 2 | 66 | 1160 | 0.03 | 800 | 24 | 0 | 0 | 2 | FCC+L12+D019
|  | Al4Co30.66Cr15.33Fe15.33Ni30.66T4 | 1200 | 2 | 66 | 1160 | 0.03 | 800 | 24 | 0 | 0 | 2 | FCC+L12
|  | Al10.0Co43.1Cr10.2Mo2.2Nb1.5Ni28.8Ta2.1Ti2.1 | 1200 | 2 | 50 | 1200 | 0.03 | 800 | 72 | 0 | 0 | 0 | FCC+L12
|  | Al5.66Cr18.87Cu18.87Fe18.87Ni37.74 | 1000 | 3 | 20 | 0 | 0 | 700 | 50 | 0 | 0 | 0 | FCC+L12+Cu-rich
|  | Al5.66Cr18.87Cu18.87Fe18.87Ni37.74 | 1000 | 3 | 20 | 0 | 0 | 550 | 150 | 0 | 0 | 0 | FCC+L12+Cu-rich
|  | Al5.66Cr18.87Cu18.87Fe18.87Ni37.74 | 1000 | 3 | 20 | 0 | 0 | 900 | 20 | 0 | 0 | 0 | FCC+L12+Cu-rich
|  | Al7Co28.67Fe28.67Ni28.67Ti7 | 1150 | 2 | 65 | 1150 | 0.025 | 780 | 4 | 0 | 0 | 1 | FCC+L12
|  | Al8Co28.67Fe28.67Ni28.67Ti6 | 1150 | 2 | 65 | 1150 | 0.025 | 780 | 4 | 0 | 0 | 1 | FCC+L12
|  | Al6.1Fe58.4Ni32.6Ti2.9 | 1100 | 2 | 70 | 1100 | 0.5 | 700 | 47 | 0 | 0 | 1 | FCC+L12+BCC
|  | Co23.81Cr23.81Fe23.81Ni23.81Ti4.76 | 1100 | 5 | 80 | 1100 | 1 | 800 | 1 | 0 | 0 | 1 | FCC+L12
|  | Al16.67Co16.67Cr8.33Fe8.33Nb33.33Ni16.67 | 1200 | 2 | 66 | 1200 | 0.025 | 800 | 24 | 0 | 0 | 4 | FCC+L12+D019
|  | Al16.67Co16.67Cr8.33Fe8.33Nb33.33Ni16.67 | 1200 | 2 | 66 | 1200 | 0.025 | 800 | 24 | 0 | 0 | 4 | FCC+L12+D019
|  | Al3.31Co27.27Cr18.18Fe18.18Ni27.27Ti5.78 | 1150 | 6 | 60 | 1050 | 0.5 | 750 | 50 | 0 | 0 | 2 | FCC+L12
|  | Al3.31Cr18.18Fe18.18Ni54.54Ti5.78 | 1150 | 6 | 60 | 1100 | 0.5 | 750 | 0.5 | 0 | 0 | 1 | FCC+L12
|  | Al5Co5Cr21.2Fe15Mo2.8Nb3.1Ni46.4Ti1.5 | 1145 | 24 | 0 | 1145 | 1 | 720 | 8 | 620 | 8 | 0 | FCC+L12
|  | Al9Co27.3Cr18.2Fe18.2Ni27.3 | 1150 | 6 | 0 | 0 | 0 | 650 | 240 | 0 | 0 | 1 | FCC+B2
|  | Al9Co27.3Cr18.2Fe18.2Ni27.3 | 1150 | 6 | 0 | 0 | 0 | 750 | 240 | 0 | 0 | 1 | FCC+B2
|  | Al9Co27.3Cr18.2Fe18.2Ni27.3 | 1150 | 6 | 0 | 0 | 0 | 750 | 50 | 0 | 0 | 1 | FCC+L12+B2
|  | Al9Co27.3Cr18.2Fe18.2Ni27.3 | 1150 | 6 | 0 | 0 | 0 | 650 | 50 | 0 | 0 | 1 | FCC+L12
|  | Al3.7Co18.52Cr18.52Cu3.7Fe18.52Ni37.04 | 1200 | 24 | 93 | 0 | 0 | 700 | 20 | 0 | 0 | 1 | FCC+L12
|  | Al3.7Co18.52Cr18.52Cu3.7Fe18.52Ni37.04 | 1200 | 24 | 93 | 0 | 0 | 800 | 1 | 0 | 0 | 1 | FCC
|  | Al4Co23.5Cr23.5Fe23.5Ni23.5Ti2 | 1200 | 4 | 30 | 1000 | 2 | 800 | 18 | 0 | 0 | 1 | FCC+L12+Heusle
|  | Al3.64Co27.27Cr18.18Fe18.18Ni27.27Ti5.45 | 1150 | 6 | 0 | 0 | 0 | 750 | 50 | 0 | 0 | 1 | FCC+L12
|  | Al3.64Co27.27Cr18.18Fe18.18Ni27.27Ti5.45 | 1150 | 6 | 90 | 1000 | 1 | 0 | 0 | 0 | 0 | 1 | FCC+L12
|  | Al3.64Co27.27Cr18.18Fe18.18Ni27.27Ti5.45 | 1150 | 6 | 90 | 0 | 0 | 0 | 0 | 0 | 0 | 1 | FCC
|  | Co27.3Cr18.2Fe18.2Ni27.3Ti9.1 | 1150 | 6 | 0 | 0 | 0 | 900 | 50 | 0 | 0 | 1 | FCC+L12+η
|  | Al1.8Co27.3Cr18.2Fe18.2Ni27.3Ti7.3 | 1150 | 6 | 0 | 0 | 0 | 900 | 50 | 0 | 0 | 1 | FCC+L12
|  | Al3.6Co27.3Cr18.2Fe18.2Ni27.3Ti5.5 | 1150 | 6 | 0 | 0 | 0 | 900 | 50 | 0 | 0 | 1 | FCC+L12
|  | Al5.5Co27.3Cr18.2Fe18.2Ni27.3Ti3.6 | 1150 | 6 | 0 | 0 | 0 | 900 | 50 | 0 | 0 | 1 | FCC+L12
|  | Al9.1Co27.3Cr18.2Fe18.2Ni27.3 | 1200 | 6 | 60 | 1200 | 0.17 | 800 | 12 | 0 | 0 | 1 | FCC+L12
|  | Al5Co20Cr20Fe20Ni35 | 1200 | 19 | 60 | 0 | 0 | 700 | 16 | 0 | 0 | 0 | FCC
|  | Al8.3Co16.7Cr16.7Fe16.7Ni41.7 | 1200 | 19 | 60 | 0 | 0 | 700 | 16 | 0 | 0 | 0 | FCC
|  | Al10.7Co14.3Cr14.3Fe14.3Ni46.4 | 1200 | 19 | 60 | 0 | 0 | 700 | 16 | 0 | 0 | 0 | FCC
|  | Al12.5Co12.5Cr12.5Fe12.5Ni50 | 1200 | 19 | 60 | 0 | 0 | 700 | 16 | 0 | 0 | 0 | FCC
|  | Al16.67Co16.67Cr16.67Fe16.67Ni33.33 | 0 | 0 | 0 | 0 | 0 | 0 | 0 | 0 | 0 | 0 | FCC+L12+B2
|  | Al14.29Co14.29Cr14.29Fe14.29Ni42.86 | 0 | 0 | 0 | 0 | 0 | 0 | 0 | 0 | 0 | 0 | FCC+L12+B2
|  | Al12.5Co12.5Cr12.5Fe12.5Ni50 | 0 | 0 | 0 | 0 | 0 | 0 | 0 | 0 | 0 | 0 | FCC+L12+B2
|  | Al11.11Co22.22Cr22.22Fe22.22Ni22.22 | 0 | 0 | 0 | 0 | 0 | 0 | 0 | 0 | 0 | 0 | FCC+BCC
|  | Al12.28Co17.54Cr17.54Fe35.09Ni17.54 | 0 | 0 | 0 | 0 | 0 | 0 | 0 | 0 | 0 | 0 | FCC+B2
|  | Al2.44Co24.39Cr24.39Fe24.39Ni24.39 | 0 | 0 | 0 | 0 | 0 | 0 | 0 | 0 | 0 | 0 | FCC
|  | Al6.98Co23.26Cr23.26Fe23.26Ni23.26 | 0 | 0 | 0 | 0 | 0 | 0 | 0 | 0 | 0 | 0 | FCC
|  | Co25Cr25Fe25Ni25 | 0 | 0 | 0 | 0 | 0 | 0 | 0 | 0 | 0 | 0 | FCC
|  | Al7.5Co18.33Cr18.33Fe18.33Ni35Ti2.5 | 1200 | 2 | 90 | 1200 | 0.07 | 800 | 3 | 0 | 0 | 1 | FCC+L12+L21
|  | Al7.78Co18.33Cr18.33Fe18.33Ni35Ti2.22 | 1200 | 2 | 90 | 1200 | 0.07 | 800 | 3 | 0 | 0 | 1 | FCC+L12+L21
|  | Al8Co18.33Cr18.33Fe18.33Ni35Ti2 | 1200 | 2 | 90 | 1200 | 0.07 | 800 | 3 | 0 | 0 | 1 | FCC+L12+L21
|  | Al8.18Co18.33Cr18.33Fe18.33Ni35Ti1.82 | 1200 | 2 | 90 | 1200 | 0.07 | 800 | 3 | 0 | 0 | 1 | FCC+L12+L21
|  | Al8.33Co18.33Cr18.33Fe18.33Ni35Ti1.67 | 1200 | 2 | 90 | 1200 | 0.07 | 800 | 3 | 0 | 0 | 1 | FCC+L12+L21
|  | Al8.46Co18.33Cr18.33Fe18.33Ni35Ti1.54 | 1200 | 2 | 90 | 1200 | 0.07 | 800 | 3 | 0 | 0 | 1 | FCC+L12+L21
|  | Al8.57Co18.33Cr18.33Fe18.33Ni35Ti1.43 | 1200 | 2 | 90 | 1200 | 0.07 | 800 | 3 | 0 | 0 | 1 | FCC+L12+L21
|  | Al5Co18.33Cr18.33Fe18.33Ni35Ti5 | 1200 | 2 | 90 | 1200 | 0.07 | 800 | 3 | 0 | 0 | 1 | FCC+L12
|  | Al6Co18.33Cr18.33Fe18.33Ni35Ti4 | 1200 | 2 | 90 | 1200 | 0.07 | 800 | 3 | 0 | 0 | 1 | FCC+L12
|  | Al6.67Co18.33Cr18.33Fe18.33Ni35Ti3.33 | 1200 | 2 | 90 | 1200 | 0.07 | 800 | 3 | 0 | 0 | 1 | FCC+L12
|  | Al7.14Co18.33Cr18.33Fe18.33Ni35Ti2.86 | 1200 | 2 | 90 | 1200 | 0.07 | 800 | 3 | 0 | 0 | 1 | FCC+L12
|  | Al5Cr15Fe33.5Mn10Ni33.5Ti3 | 1150 | 2 | 66 | 1150 | 0.03 | 800 | 1 | 0 | 0 | 0 | FCC+L12+η+L21
|  | Al4Cr15Fe33.5Mn10Ni33.5Ti4 | 1150 | 2 | 66 | 1150 | 0.03 | 800 | 1 | 0 | 0 | 0 | FCC+L12+η+L21
|  | Al3Cr15Fe33.5Mn10Ni33.5Ti5 | 1150 | 2 | 66 | 1150 | 0.03 | 800 | 1 | 0 | 0 | 0 | FCC+L12+η+L21
|  | Cr15Fe37.5Mn10Ni37.5 | 1150 | 2 | 66 | 1150 | 0.03 | 0 | 0 | 0 | 0 | 0 | FCC
|  | Al5Co5Cr21.2Fe15Mo2.8Nb3.1Ni46.4Ti1.5 | 1145 | 24 | 38 | 980 | 1 | 720 | 8 | 620 | 8 | 1 | FCC+L12+Laves
|  | Al5Co5Cr21.2Fe15Mo2.8Nb3.1Ni46.4Ti1.5 | 1145 | 24 | 38 | 0 | 0 | 0 | 0 | 0 | 0 | 1 | FCC+L12
|  | Al5Co5Cr21.2Fe15Mo2.8Nb3.1Ni46.4Ti1.5 | 1145 | 24 | 38 | 0 | 0 | 720 | 8 | 620 | 8 | 1 | FCC+L12
|  | Al8.9Co17.2Cr9.2Fe8.2Ni50.5Ti6 | 1150 | 6 | 0 | 0 | 0 | 1050 | 500 | 0 | 0 | 0 | FCC+L12
|  | Al7.8Co20.6Cr12.2Fe11.5Ni40.7Ti7.2 | 1150 | 6 | 0 | 0 | 0 | 1050 | 500 | 0 | 0 | 0 | FCC+L12
|  | Al10.3Co17Cr7.5Fe9Mo0.8Ni48.6Ta0.6Ti5.8W0.4 | 1150 | 6 | 0 | 0 | 0 | 1050 | 500 | 0 | 0 | 0 | FCC+L12
|  | Co27.3Cr18.2Fe18.2Ni27.3Ti9.1 | 1150 | 6 | 0 | 0 | 0 | 900 | 50 | 0 | 0 | 1 | FCC+η
|  | Co27.3Cr18.2Fe18.2Ni27.3Ti9.1 | 1150 | 6 | 0 | 0 | 0 | 1000 | 50 | 0 | 0 | 1 | FCC+η
|  | Co27.3Cr18.2Fe18.2Ni27.3Ti9.1 | 1150 | 6 | 0 | 0 | 0 | 800 | 50 | 0 | 0 | 1 | FCC+L12+η
|  | Co27.3Cr18.2Fe18.2Ni27.3Ti9.1 | 1150 | 6 | 0 | 0 | 0 | 650 | 50 | 0 | 0 | 1 | FCC+L12
|  | Co27.3Cr18.2Fe18.2Ni27.3Ti9.1 | 1150 | 6 | 0 | 0 | 0 | 750 | 50 | 0 | 0 | 1 | FCC+L12
|  | Co27.3Cr18.2Fe18.2Ni27.3Ti9.1 | 1150 | 6 | 0 | 0 | 0 | 0 | 0 | 0 | 0 | 1 | FCC
|  | Al7.5Co13.33Cr13.33Fe13.33Ni45Ti7.5 | 0 | 0 | 0 | 0 | 0 | 0 | 0 | 0 | 0 | 0 | FCC+L12
|  | Al7.5Co13.33Cr13.33Fe13.33Hf0.2Ni44.8Ti7.5 | 0 | 0 | 0 | 0 | 0 | 0 | 0 | 0 | 0 | 0 | FCC+L12
|  | Al10Cr10Fe20Ni40Ti20 | 0 | 0 | 0 | 0 | 0 | 0 | 0 | 0 | 0 | 0 | FCC+L12+L21+BCC+η-Ni3Ti+Fe2Ti-Laves
|  | Al9.5Cr9.5Fe19.1Ni38.1Ti23.8 | 0 | 0 | 0 | 0 | 0 | 0 | 0 | 0 | 0 | 0 | FCC+L12+L21+BCC+η-Ni3Ti+Fe2Ti-Laves
|  | Al10.5Cr10.5Fe21.1Ni42.1Ti15.8 | 0 | 0 | 0 | 0 | 0 | 0 | 0 | 0 | 0 | 0 | FCC+L12+L21+BCC+η-Ni3Ti
|  | Al12.1Cr12.1Fe24.3Ni48.5Ti3 | 0 | 0 | 0 | 0 | 0 | 0 | 0 | 0 | 0 | 0 | FCC+L12+L21+BCC
|  | Al11.8Cr11.8Fe23.5Ni47Ti5.9 | 0 | 0 | 0 | 0 | 0 | 0 | 0 | 0 | 0 | 0 | FCC+L12+L21+BCC
|  | Al11.1Cr11.1Fe22.3Ni44.4Ti11.1 | 0 | 0 | 0 | 0 | 0 | 0 | 0 | 0 | 0 | 0 | FCC+L12+L21+BCC
|  | Al12.5Cr12.5Fe25Ni50 | 0 | 0 | 0 | 0 | 0 | 0 | 0 | 0 | 0 | 0 | FCC+L12
|  | Al5Co22.25Cr22.25Fe22.25Ni22.25Ti6 | 1150 | 2 | 80 | 1150 | 0.025 | 780 | 4 | 0 | 0 | 1 | FCC+L12+L21
|  | Al4Co28Cr15Fe21Ni28Ti4 | 1150 | 2 | 70 | 1150 | 0.08 | 800 | 4 | 0 | 0 | 1 | FCC+L12
|  | Al4Co28Cr15Fe21Ni28Ti4 | 1150 | 2 | 70 | 1150 | 0.08 | 800 | 12 | 0 | 0 | 1 | FCC+L12
|  | Al4Co28Cr15Fe21Ni28Ti4 | 1150 | 2 | 70 | 1150 | 0.08 | 800 | 24 | 0 | 0 | 1 | FCC+L12
|  | Al4Co28Cr15Fe21Ni28Ti4 | 1150 | 2 | 70 | 1150 | 0.08 | 800 | 48 | 0 | 0 | 1 | FCC+L12
|  | Al4Co28Cr15Fe21Ni28Ti4 | 1150 | 2 | 70 | 1150 | 0.08 | 800 | 96 | 0 | 0 | 1 | FCC+L12
|  | Al4Co28Cr15Fe21Ni28Ti4 | 1150 | 2 | 70 | 1150 | 0.08 | 800 | 240 | 0 | 0 | 1 | FCC+L12
|  | Al4Co28Cr15Fe21Ni28Ti4 | 1150 | 2 | 70 | 1150 | 0.08 | 800 | 500 | 0 | 0 | 1 | FCC+L12
|  | Al12Co18Cr10Fe5Ni51Ti4 | 1230 | 5 | 0 | 0 | 0 | 800 | 16 | 0 | 0 | 1 | FCC+L12
|  | Al10.67Co18Cr10Fe5Ni51Ti5.33 | 1230 | 5 | 0 | 0 | 0 | 800 | 16 | 0 | 0 | 1 | FCC+L12
|  | Al8Co18Cr10Fe5Ni51Ti8 | 1230 | 5 | 0 | 0 | 0 | 800 | 16 | 0 | 0 | 1 | FCC+L12
|  | Al6Co30Cr15Fe13Ni30Ti6 | 1150 | 2 | 65 | 1150 | 0.03 | 800 | 4 | 0 | 0 | 4 | FCC+L12
|  | Al2Co26Cr15Fe29Ni26Ti2 | 1150 | 2 | 70 | 1150 | 0.08 | 800 | 4 | 0 | 0 | 1 | FCC+L12
|  | Al3Co27Cr15Fe25Ni27Ti3 | 1150 | 2 | 70 | 1150 | 0.08 | 800 | 4 | 0 | 0 | 1 | FCC+L12
|  | Al4Co28Cr15Fe21Ni28Ti4 | 1150 | 2 | 70 | 1150 | 0.08 | 800 | 4 | 0 | 0 | 1 | FCC+L12
|  | Al5Co29Cr15Fe17Ni29Ti5 | 1150 | 2 | 70 | 1150 | 0.08 | 800 | 4 | 0 | 0 | 1 | FCC+L12
|  | Al5.5Co29.5Cr15Fe15Ni29.5Ti5.5 | 1150 | 2 | 70 | 1150 | 0.08 | 800 | 4 | 0 | 0 | 1 | FCC+L12
|  | Al6Co30Cr15Fe13Ni30Ti6 | 1150 | 2 | 70 | 1150 | 0.08 | 800 | 4 | 0 | 0 | 1 | FCC+L12
|  | Al3.5Co27.3Cr18.2Fe18.2Ni27.3Ti5.5 | 1150 | 6 | 0 | 0 | 0 | 750 | 240 | 0 | 0 | 1 | FCC+L12
|  | Co27.3Cr18.2Fe18.2Ni27.3Ti9 | 1150 | 6 | 0 | 0 | 0 | 750 | 240 | 0 | 0 | 1 | FCC+L12
|  | Al9Co27.3Cr18.2Fe18.2Ni27.3 | 1150 | 6 | 0 | 0 | 0 | 750 | 240 | 0 | 0 | 1 | FCC+B2
|  | Al4Co23.5Cr23.5Fe23.5Ni23.5Ti2 | 1150 | 2 | 66 | 1150 | 0.05 | 800 | 8 | 0 | 0 | 0 | FCC+L12+L21
|  | Al5Co23.5Cr23.5Fe23.5Ni23.5Ti1 | 1150 | 2 | 66 | 1150 | 0.05 | 800 | 8 | 0 | 0 | 0 | FCC+L12+L21
|  | Al2Co23.5Cr23.5Fe23.5Ni23.5Ti4 | 1150 | 2 | 66 | 1150 | 0.05 | 800 | 8 | 0 | 0 | 0 | FCC+L12
|  | Al3Co23.5Cr23.5Fe23.5Ni23.5Ti3 | 1150 | 2 | 66 | 1150 | 0.05 | 800 | 8 | 0 | 0 | 0 | FCC+L12
|  | Al1Co23.5Cr23.5Fe23.5Ni23.5Ti5 | 1150 | 2 | 66 | 1150 | 0.05 | 800 | 8 | 0 | 0 | 0 | FCC+L12+ηphases
|  | Al3.6Co27.3Cr18.2Fe18.2Ni27.3Ti5.4 | 1150 | 6 | 70 | 1000 | 1 | 0 | 0 | 0 | 0 | 1 | FCC+L12
|  | Al7Co18Cr20Fe19Ni36 | 1200 | 4 | 0 | 1050 | 1 | 600 | 24 | 0 | 0 | 1 | FCC+L12
|  | Al7.46Co21.79Cr10.85Cu0.5Fe21.79Ni32.64Ti4.98 | 0 | 0 | 0 | 0 | 0 | 0 | 0 | 0 | 0 | 0 | FCC+L12
|  | Al7.31Co21.35Cr10.63Cu2.5Fe21.35Ni31.98Ti4.87 | 0 | 0 | 0 | 0 | 0 | 0 | 0 | 0 | 0 | 0 | FCC+L12
|  | Al7.12Co20.81Cr10.35Cu5Fe20.81Ni31.16Ti4.75 | 0 | 0 | 0 | 0 | 0 | 0 | 0 | 0 | 0 | 0 | FCC+L12
|  | Co23.81Cr23.81Fe23.81Ni23.81Ti4.76 | 1200 | 5 | 60 | 1457 | 1 | 900 | 0.17 | 0 | 0 | 1 | FCC+L12
|  | Al3.125Co25Cr18.75Fe25Ni25Ti3.125 | 1200 | 2 | 75 | 1000 | 0.05 | 700 | 4 | 0 | 0 | 1 | FCC+L12
|  | Al1.56Co25Cr21.875Fe25Ni25Ti1.56 | 1200 | 2 | 75 | 1000 | 0.05 | 700 | 4 | 0 | 0 | 1 | FCC
|  | Al7.8Co20.6Cr12.2Fe11.5Ni40.7Ti7.2 | 1210 | 10 | 0 | 0 | 0 | 1000 | 3 | 800 | 20 | 1 | FCC+L12
|  | Al10.3Co17Cr7.5Fe9Mo0.8Ni48.6Ta0.6Ti5.8W0.4 | 1210 | 10 | 0 | 0 | 0 | 1000 | 3 | 800 | 20 | 1 | FCC+L12
|  | Al9.1Co18.18Cr18.18Cu18.18Fe18.18Ni18.18 | 1000 | 1000 | 0 | 0 | 0 | 0 | 0 | 0 | 0 | 1 | FCC1+FCC2+L12
|  | Al9.1Co18.18Cr18.18Cu18.18Fe18.18Ni18.18 | 0 | 0 | 0 | 0 | 0 | 0 | 0 | 0 | 0 | 0 | FCC1+FCC2+L12
|  | Al8Co17Cr17Cu8Fe17Ni33 | 0 | 0 | 0 | 0 | 0 | 0 | 0 | 0 | 0 | 0 | FCC+L12
|  | Al8Co17Cr17Cu8Fe17Ni33 | 1250 | 1 | 0 | 0 | 0 | 700 | 24 | 0 | 0 | 1 | FCC+L12
|  | Al8Co17Cr17Cu8Fe17Ni33 | 1250 | 1 | 0 | 0 | 0 | 700 | 5 | 0 | 0 | 1 | FCC+L12
|  | Al8Co17Cr14Cu8Fe17Mo0.1Ni34.8Ti1W0.1 | 0 | 0 | 0 | 0 | 0 | 0 | 0 | 0 | 0 | 0 | FCC+L12
|  | Al8Co17Cr14Cu8Fe17Mo0.1Ni34.8Ti1W0.1 | 1250 | 1.33 | 0 | 0 | 0 | 0 | 0 | 0 | 0 | 1 | FCC+L12
|  | Al8Co17Cr14Cu8Fe17Mo0.1Ni34.8Ti1W0.1 | 1250 | 1.33 | 0 | 0 | 0 | 700 | 24 | 0 | 0 | 1 | FCC+L12
|  | Al8Co17Cr14Cu8Fe17Mo0.1Ni34.8Ti1W0.1 | 1250 | 1.33 | 0 | 0 | 0 | 875 | 100 | 0 | 0 | 1 | FCC+L12
|  | Al8Co17Cr17Cu8Fe17Ni33 | 1250 | 1 | 0 | 0 | 0 | 0 | 0 | 0 | 0 | 1 | FCC
|  | Al6.98Co23.26Cr23.26Fe23.26Ni23.26 | 0 | 0 | 0 | 0 | 0 | 0 | 0 | 0 | 0 | 0 | FCC+L12
|  | Co23.26Cr23.26Fe23.26Ni23.26Ti6.98 | 0 | 0 | 0 | 0 | 0 | 0 | 0 | 0 | 0 | 0 | FCC+L12
|  | Al6.82Co22.73Cr22.73Fe22.73Mo2.27Ni22.73 | 0 | 0 | 0 | 0 | 0 | 0 | 0 | 0 | 0 | 0 | FCC+L12
|  | Co23.26Cr23.26Fe23.26Mo6.98Ni23.26 | 0 | 0 | 0 | 0 | 0 | 0 | 0 | 0 | 0 | 0 | FCC
|  | Al7.8Co20.6Cr12.2Fe15Ni37.2Ti7.2 | 1170 | 10 | 0 | 0 | 0 | 1050 | 2 | 800 | 20 | 0 | FCC+L12+β
|  | Al7.8Cr12.2Fe11.5Ni61.3Ti7.2 | 1250 | 10 | 0 | 0 | 0 | 1050 | 2 | 800 | 20 | 0 | FCC+L12+Cr-rich BCC phase
|  | Al10Co13.8Cr6.3Fe4.9Ni58.2Ti6.8 | 1250 | 10 | 0 | 0 | 0 | 1050 | 2 | 800 | 20 | 0 | FCC+L12
|  | Al8.9Co17.2Cr9.2Fe8.2Ni50.5Ti6 | 1250 | 10 | 0 | 0 | 0 | 1050 | 2 | 800 | 20 | 0 | FCC+L12
|  | A17.8Co20.6Cr12.2Fe11.5Ni42.7Ti5.2 | 1250 | 10 | 0 | 0 | 0 | 1050 | 2 | 800 | 20 | 0 | FCC+L12
|  | Al6.6Co23.9Cr15.2Fe14.8Ni35.1Ti4.4 | 1250 | 10 | 0 | 0 | 0 | 1050 | 2 | 800 | 20 | 0 | FCC+L12
|  | Al7.8Co20.6Cr12.2Fe11.5Ni40.7Ti7.2 | 1250 | 10 | 0 | 0 | 0 | 1050 | 2 | 800 | 20 | 0 | FCC+L12
|  | Al9.9Co37.6Cr5.9Mo4.9Ni35.4Ta2.8Ti3.5 | 1250 | 25 | 0 | 0 | 0 | 0 | 0 | 0 | 0 | 1 | FCC+L12
|  | Al9.9Co37.6Cr5.9Mo4.9Ni35.4Ta2.8Ti3.5 | 1250 | 25 | 0 | 0 | 0 | 900 | 50 | 0 | 0 | 1 | FCC+L12
|  | Al6.25Co20.8Cr20.8Fe20.8Ni20.8Ti4.1 | 1150 | 1 | 70 | 1150 | 0.08 | 0 | 0 | 0 | 0 | 0 | FCC+L21 phase
|  | Al6.25Co20.8Cr20.8Fe20.8Ni20.8Ti4.1 | 1150 | 1 | 70 | 1150 | 0.08 | 600 | 150 | 0 | 0 | 0 | FCC+L12+L21+α
|  | Al6.25Co20.8Cr20.8Fe20.8Ni20.8Ti4.1 | 1150 | 1 | 70 | 1150 | 0.08 | 800 | 0.5 | 0 | 0 | 0 | FCC+L12+L21+α
|  | Al4Co23Cr23Ni46Ti4 | 1250 | 4 | 80 | 1200 | 0.17 | 700 | 20 | 0 | 0 | 1 | FCC+L12
|  | Al2Co31.67Cr31.67Ni31.67Ta1Ti2 | 1100 | 2 | 0 | 1100 | 2 | 850 | 10 | 0 | 0 | 2 | FCC+L12+η
|  | Al2Co32Cr32Ni32Ti2 | 1100 | 2 | 0 | 1100 | 2 | 850 | 10 | 0 | 0 | 2 | FCC+L12
|  | Co33.33Cr33.33Ni33.33 | 1100 | 2 | 0 | 1100 | 2 | 850 | 10 | 0 | 0 | 2 | FCC
|  | Al12Co18Cr10Fe5Ni51Ti4 | 1250 | 5 | 0 | 0 | 0 | 800 | 16 | 0 | 0 | 1 | FCC+L12
|  | Al10.5Co18Cr12Fe6Ni50Ti3.5 | 1250 | 5 | 0 | 0 | 0 | 800 | 16 | 0 | 0 | 1 | FCC+L12
|  | Al13.5Co19Cr8Fe4Ni51Ti4.5 | 1250 | 5 | 0 | 0 | 0 | 800 | 16 | 0 | 0 | 1 | FCC+L12
|  | Al12.5Co25Cr18.75Fe18.75Ni25 | 1300 | 2 | 70 | 0 | 0 | 650 | 4 | 0 | 0 | 1 | FCC+L12+B2
|  | Al12.5Co25Cr18.75Fe18.75Ni25 | 1300 | 2 | 70 | 0 | 0 | 650 | 213 | 0 | 0 | 1 | FCC+L12+B2
|  | Al15Co21.25Cu21.25Fe21.25Ni21.25 | 0 | 0 | 0 | 0 | 0 | 0 | 0 | 0 | 0 | 0 | FCC+L12+B2
|  | Al16Co21Cu21Fe21Ni21 | 0 | 0 | 0 | 0 | 0 | 0 | 0 | 0 | 0 | 0 | FCC+L12+B2
|  | Al17Co20.75Cu20.75Fe20.75Ni20.75 | 0 | 0 | 0 | 0 | 0 | 0 | 0 | 0 | 0 | 0 | FCC+L12+B2
|  | Co25Cu25Fe25Ni25 | 0 | 0 | 0 | 0 | 0 | 0 | 0 | 0 | 0 | 0 | FCC
|  | Al3Co24.25Cu24.25Fe24.25Ni24.25 | 0 | 0 | 0 | 0 | 0 | 0 | 0 | 0 | 0 | 0 | FCC
|  | Al5Co23.75Cu23.75Fe23.75Ni23.75 | 0 | 0 | 0 | 0 | 0 | 0 | 0 | 0 | 0 | 0 | FCC
|  | Al10Co22.5Cu22.5Fe22.5Ni22.5 | 0 | 0 | 0 | 0 | 0 | 0 | 0 | 0 | 0 | 0 | FCC
|  | Al18Co20.5Cu20.5Fe20.5Ni20.5 | 0 | 0 | 0 | 0 | 0 | 0 | 0 | 0 | 0 | 0 | FCC+B2+L12
|  | Al19Co20.25Cu20.25Fe20.25Ni20.25 | 0 | 0 | 0 | 0 | 0 | 0 | 0 | 0 | 0 | 0 | FCC+B2+L12
|  | Al20Co20Cu20Fe20Ni20 | 0 | 0 | 0 | 0 | 0 | 0 | 0 | 0 | 0 | 0 | FCC+B2+L12
|  | Al6.98Co23.26Cr23.26Fe23.26Ni23.26 | 1200 | 2 | 60 | 1000 | 3 | 700 | 50 | 0 | 0 | 0 | FCC+L12+B2
|  | Al6.98Co23.26Cr23.26Fe23.26Ni23.26 | 1200 | 2 | 60 | 1000 | 3 | 550 | 150 | 0 | 0 | 0 | FCC+L12
|  | Al0.76Co35.37Cr20.51Fe9.19Mo4.8Nb1.07Ni24.27Ti4.03 | 1150 | 2 | 60 | 950 | 0.25 | 650 | 10 | 0 | 0 | 1 | FCC+L12
|  | Al6.25Co20.83Cr20.83Fe20.83Ni20.83Ti10.42 | 0 | 0 | 0 | 0 | 0 | 900 | 1 | 0 | 0 | 1 | FCC+L12+Laves+γ and σ phases
|  | Al6.52Co21.74Cr21.74Fe21.74Ni21.74Ti6.52 | 0 | 0 | 0 | 0 | 0 | 900 | 1 | 0 | 0 | 1 | FCC+L12
|  | Al4Co30.67Cr15.33Fe15.33Nb4Ni30.67 | 1200 | 2 | 66 | 1200 | 0.025 | 700 | 32 | 0 | 0 | 2 | FCC+L12
|  | Al9.8Cr17.65Fe19.61Ni49.02V3.92 | 1200 | 24 | 85 | 0 | 0 | 850 | 1 | 0 | 0 | 1 | FCC+L12+B2
|  | Al9.8Cr17.65Fe19.61Ni49.02V3.92 | 1200 | 24 | 85 | 0 | 0 | 850 | 1 | 600 | 1 | 1 | FCC+L12+B2
|  | Al3Co31.33Cr31.33Ni31.33Ti3 | 1200 | 4 | 25 | 0 | 0 | 800 | 2 | 0 | 0 | 1 | FCC+L12+σ
|  | Al3Co31.33Cr31.33Ni31.33Ti3 | 1200 | 4 | 50 | 0 | 0 | 800 | 2 | 0 | 0 | 1 | FCC+L12+σ
|  | Al3Co31.33Cr31.33Ni31.33Ti3 | 1200 | 4 | 75 | 0 | 0 | 800 | 2 | 0 | 0 | 1 | FCC+L12+σ
|  | Al2Cr25Fe32Mo3Nb3Ni35 | 1200 | 2 | 50 | 1200 | 0.07 | 650 | 10 | 0 | 0 | 1 | FCC+L12+D022
|  | Al4Cr25Fe32Mo3Ni35 | 1200 | 2 | 50 | 1200 | 0.07 | 650 | 10 | 0 | 0 | 1 | FCC+L12
|  | Al6.25Cr20.83Cu10.42Fe20.83Ni41.67 | 1000 | 3 | 20 | 1200 | 0.5 | 900 | 20 | 0 | 0 | 1 | FCC+M23C6 carbides
|  | Al6.25Cr20.83Cu10.42Fe20.83Ni41.67 | 1000 | 3 | 20 | 1200 | 0.5 | 700 | 50 | 0 | 0 | 1 | FCC+L12+M23C6 carbides+Cu-rich phase
|  | Al6.25Cr20.83Cu10.42Fe20.83Ni41.67 | 1000 | 3 | 20 | 1200 | 0.5 | 550 | 150 | 0 | 0 | 1 | FCC+L12+M23C6 carbides
|  | Al6.25Cr20.83Cu10.42Fe20.83Ni41.67 | 1000 | 3 | 20 | 1200 | 0.5 | 0 | 0 | 0 | 0 | 1 | FCC
|  | Al5Co40Cr20Ni30Ti5 | 1200 | 4 | 85 | 0 | 0 | 700 | 2 | 0 | 0 | 0 | FCC+L12
|  | Co31.25Cr31.25Mo3.12Ni31.25Ti3.12 | 1200 | 4 | 80 | 0 | 0 | 950 | 1 | 0 | 0 | 1 | FCC+L12+σ
|  | Co27.5Fe27.5Nb5Ni35V5 | 1200 | 2 | 90 | 1200 | 0.07 | 650 | 0.5 | 0 | 0 | 1 | FCC+L12
|  | Al4Co35Cr30Ni27Ti4 | 1200 | 2 | 85 | 0 | 0 | 650 | 8 | 0 | 0 | 1 | FCC+L12
|  | Al11.11Co22.22Cr22.22Fe22.22Ni22.22 | 1200 | 1 | 75 | 0 | 0 | 650 | 4 | 0 | 0 | 0 | FCC+B2+L12
|  | Al11.11Co22.22Cr22.22Fe22.22Ni22.22 | 1200 | 1 | 75 | 0 | 0 | 650 | 140 | 0 | 0 | 0 | FCC+B2+L12
|  | Al5Co22.5Fe37.5Ni30Ti5 | 1200 | 1 | 90 | 1200 | 0.5 | 800 | 1 | 0 | 0 | 1 | FCC+L12
|  | Al5Co22.5Fe37.5Ni30Ti5 | 1200 | 1 | 90 | 1200 | 0.5 | 0 | 0 | 0 | 0 | 1 | FCC
|  | Al4Co38.5Fe25.7Ni25.7Ti6 | 1200 | 6 | 70 | 1200 | 0.17 | 800 | 12 | 0 | 0 | 2 | FCC+L12
|  | Al4Co37.92Fe25.28Ni25.28Ti6W1.5 | 1200 | 6 | 70 | 1200 | 0.17 | 800 | 12 | 0 | 0 | 2 | FCC+L12
|  | Al4Co37.92Fe25.28Mo1.5Ni25.28Ti6 | 1200 | 6 | 70 | 1200 | 0.17 | 800 | 12 | 0 | 0 | 2 | FCC+L12
|  | Al4Co37.92Fe25.28Ni25.28Ti6V1.5 | 1200 | 6 | 70 | 1200 | 0.17 | 800 | 12 | 0 | 0 | 2 | FCC+L12
|  | Al4Co37.92Fe25.28Nb1.5Ni25.28Ti6 | 1200 | 6 | 70 | 1200 | 0.17 | 800 | 12 | 0 | 0 | 2 | FCC+L12
|  | Al4Co37.92Fe25.28Ni25.28Ta1.5Ti6 | 1200 | 6 | 70 | 1200 | 0.17 | 800 | 12 | 0 | 0 | 2 | FCC+L12
|  | Al4Co37.92Fe25.28Hf1.5Ni25.28Ti6 | 1200 | 6 | 70 | 1200 | 0.17 | 800 | 12 | 0 | 0 | 2 | FCC+L12
|  | Al6.25Co20.83Cr20.83Fe20.83Ni20.83Ti10.42 | 0 | 0 | 0 | 0 | 0 | 0 | 0 | 0 | 0 | 0 | FCC+L12+σ+Laves phases
|  | Al6.52Co21.74Cr21.74Fe21.74Ni21.74Ti6.52 | 0 | 0 | 0 | 0 | 0 | 0 | 0 | 0 | 0 | 0 | FCC+L12+Laves phases
|  | Al6.38Co21.28Cr21.28Fe21.28Ni21.28Ti8.51 | 0 | 0 | 0 | 0 | 0 | 0 | 0 | 0 | 0 | 0 | FCC+L12+Laves phases
|  | Al6.82Co22.73Cr22.73Fe22.73Ni22.73Ti2.27 | 0 | 0 | 0 | 0 | 0 | 0 | 0 | 0 | 0 | 0 | FCC+L12
|  | Al6.67Co22.22Cr22.22Fe22.22Ni22.22Ti4.44 | 0 | 0 | 0 | 0 | 0 | 0 | 0 | 0 | 0 | 0 | FCC+L12
|  | Al6.98Co23.26Cr23.26Fe23.26Ni23.26 | 0 | 0 | 0 | 0 | 0 | 0 | 0 | 0 | 0 | 0 | FCC
|  | Al2Cr25Fe10Ni56Ti2W5 | 1200 | 48 | 85 | 1200 | 0.03 | 800 | 24 | 0 | 0 | 1 | FCC+L12+μ
|  | Al2Cr24Fe10Ni5Ti2W5 | 1200 | 48 | 85 | 1200 | 0.03 | 800 | 24 | 0 | 0 | 1 | FCC+L12+μ
|  | Al2Cr23Fe10Ni58Ti2W5 | 1200 | 48 | 85 | 1200 | 0.03 | 800 | 24 | 0 | 0 | 1 | FCC+L12+μ
|  | Al6Co30.66Cr30.66Ni30.66Ta2 | 1225 | 24 | 70 | 1000 | 1 | 750 | 64 | 0 | 0 | 1 | FCC+L12+σ
|  | Al6B0.1Co30Cr15Fe13Ni29.9Ti6 | 1165 | 2 | 65 | 1165 | 0.03 | 800 | 720 | 0 | 0 | 4 | FCC+L12+Heusler
|  | Al6B0.1Co30Cr15Fe13Ni29.9Ti6 | 1165 | 2 | 65 | 1165 | 0.03 | 900 | 720 | 0 | 0 | 4 | FCC+L12+Heusler
|  | Al6B0.1Co30Cr15Fe13Ni29.9Ti6 | 1165 | 2 | 65 | 1165 | 0.03 | 1000 | 720 | 0 | 0 | 4 | FCC+L12
|  | Al4Cr23Fe23Ni46Ti4 | 1200 | 10 | 80 | 1200 | 0.17 | 800 | 10 | 0 | 0 | 1 | FCC+L12
|  | Al4Co23Cr23Ni46Ti4 | 1200 | 10 | 80 | 1200 | 0.17 | 800 | 10 | 0 | 0 | 1 | FCC+L12
|  | Co31.3Fe31.3Ni31.3Ti6 | 1100 | 2 | 50 | 1100 | 0.08 | 1000 | 1 | 0 | 0 | 1 | FCC+L12
|  | Co31.3Fe31.3Ni31.3Ti6 | 1100 | 2 | 0 | 0 | 0 | 400 | 1 | 0 | 0 | 3 | FCC+L12
|  | Co31.3Fe31.3Ni31.3Ti6 | 1100 | 2 | 0 | 0 | 0 | 500 | 1 | 0 | 0 | 3 | FCC+L12
|  | Co31.3Fe31.3Ni31.3Ti6 | 1100 | 2 | 0 | 0 | 0 | 1000 | 1 | 0 | 0 | 3 | FCC+L12
|  | Co31.3Fe31.3Ni31.3Ti6 | 1100 | 2 | 50 | 1100 | 0.08 | 300 | 1 | 0 | 0 | 1 | FCC+L12
|  | Co31.3Fe31.3Ni31.3Ti6 | 1100 | 2 | 50 | 1100 | 0.08 | 500 | 1 | 0 | 0 | 1 | FCC+L12
|  | Al1.89Co18.87Cr18.87Fe18.87Ni37.74Ti3.77 | 1200 | 2 | 70 | 1200 | 0.07 | 800 | 24 | 0 | 0 | 1 | FCC+L12
|  | Al2.83Co18.87Cr18.87Fe18.87Ni37.74Ti2.83 | 1200 | 2 | 70 | 1200 | 0.07 | 800 | 24 | 0 | 0 | 1 | FCC+L12
|  | Al3.77Co18.87Cr18.87Fe18.87Ni37.74Ti1.89 | 1200 | 2 | 70 | 1200 | 0.07 | 800 | 24 | 0 | 0 | 1 | FCC+L12
|  | Al7Co27Cr3Fe27Ni29Ti7 | 1200 | 2 | 70 | 1200 | 0.07 | 800 | 720 | 0 | 0 | 1 | FCC+L12+L21
|  | Al7Co27Cr3Fe27Ni28Re1Ti7 | 1200 | 2 | 70 | 1200 | 0.07 | 800 | 720 | 0 | 0 | 1 | FCC+L12+L21
|  | Al7Co27Cr3Fe27Ni28Ru1Ti7 | 1200 | 2 | 70 | 1200 | 0.07 | 800 | 720 | 0 | 0 | 1 | FCC+L12+L21
|  | Al3Co44.76Cr4.48Ni44.76Ti3 | 1200 | 4 | 70 | 1150 | 0.08 | 750 | 10 | 0 | 0 | 1 | FCC+L12
|  | Al3Co42.73Cr8.54Ni42.73Ti3 | 1200 | 4 | 70 | 1150 | 0.08 | 750 | 75 | 0 | 0 | 1 | FCC+L12
|  | Al3Co39.17Cr15.66Ni39.17Ti3 | 1200 | 4 | 70 | 1150 | 0.08 | 750 | 200 | 0 | 0 | 1 | FCC+L12
|  | Al7.5Co17.5Cr10Fe9.3Ni48.7Ti7 | 0 | 0 | 0 | 0 | 0 | 0 | 0 | 0 | 0 | 0 | FCC+L12
|  | Al7.5Co17.5Cr10Fe9.3Mo1Ni47.7Ti7 | 0 | 0 | 0 | 0 | 0 | 0 | 0 | 0 | 0 | 0 | FCC+L12
|  | Co23.81Cr23.81Fe23.81Ni23.81Ti4.76 | 1200 | 2 | 70 | 900 | 0.25 | 900 | 0.25 | 0 | 0 | 1 | FCC+L12+η(D024,HCP)
|  | Co23.81Cr23.81Fe23.81Ni23.81Ti4.76 | 1200 | 2 | 0 | 0 | 0 | 900 | 0.25 | 0 | 0 | 1 | FCC+L12
|  | Co23.81Cr23.81Fe23.81Ni23.81Ti4.76 | 1200 | 2 | 0 | 0 | 0 | 0 | 0 | 0 | 0 | 1 | FCC
|  | Al7Co23.25Cr23.25Fe23.25Ni23.25 | 1200 | 0.5 | 0 | 0 | 0 | 620 | 50 | 0 | 0 | 1 | FCC+L12
|  | Al7Co23.25Cr23.25Fe14Ni32.5 | 1200 | 0.5 | 0 | 0 | 0 | 620 | 50 | 0 | 0 | 1 | FCC+L12
|  | Al4Co23.5Cr23.5Fe23.5Ni23.5Ti2 | 1200 | 4 | 70 | 1000 | 4 | 800 | 17 | 0 | 0 | 1 | FCC+L12
|  | Co23.81Cr23.81Fe23.81Ni23.81Ti4.76 | 1100 | 5 | 80 | 1100 | 1 | 800 | 0.08 | 0 | 0 | 1 | FCC+L12
|  | Co23.81Cr23.81Fe23.81Ni23.81Ti4.76 | 1100 | 5 | 80 | 1100 | 1 | 800 | 1 | 0 | 0 | 1 | FCC+L12
|  | Co23.81Cr23.81Fe23.81Ni23.81Ti4.76 | 1100 | 5 | 80 | 1100 | 1 | 800 | 24 | 0 | 0 | 1 | FCC+L12
|  | Al3Co31.33Cr31.33Ni31.33Ti3 | 1200 | 2 | 66 | 1160 | 0.05 | 800 | 4 | 0 | 0 | 1 | FCC+L12
|  | Co25.60Fe25.88Ni24.25V24.27 | 1200 | 12 | 60 | 980 | 1 | 700 | 2 | 0 | 0 | 1 | FCC+L12
|  | Al10Co25Cr8Fe15Ni36Ti6 | 1220 | 20 | 0 | 0 | 0 | 900 | 5 | 0 | 0 | 3 | FCC+L12+Heusler
|  | Al10Co25Cr8Fe15Ni36Ti6 | 1220 | 20 | 0 | 0 | 0 | 900 | 50 | 0 | 0 | 3 | FCC+L12+Heusler
|  | Al10Co25Cr8Fe15Ni36Ti6 | 1220 | 20 | 67 | 0 | 0 | 900 | 100 | 0 | 0 | 3 | FCC+L12+Heusler
|  | Al3Co32.9Cr23.5Fe24.44Ni13.16Ti3 | 1200 | 4 |  | 1150 | 0.08 | 800 | 6 | 0 | 0 | 1 | FCC+L12+L21
|  | Co23.81Cr23.81Fe23.81Ni23.81Ti4.76 | 1200 | 5 | 75 | 0 | 0 | 800 | 3 | 0 | 0 | 1 | FCC+L12
|  | Al0.9Co27.6Cr22.6Fe19.6Ni23.4Ta3.4Zr2.5 | 1100 | 5 | 0 | 0 | 0 | 600 | 60 | 0 | 0 | 1 | FCC+L12+Laves
|  | Al4Cr9.9Fe28.2Mn28.2Ni28.2Ti2 | 1200 | 10 | 30 | 1000 | 2 | 800 | 18 | 0 | 0 | 0 | FCC+L12
|  | Al3.6Co27.3Cr18.2Fe18.2Ni27.3Ti5.5 | 1150 | 6 | 0 | 0 | 0 | 750 | 50 | 0 | 0 | 0 | FCC+L12
|  | Al3.6Co27Cr18Fe18Nb0.9Ni27Ti5.4 | 1150 | 6 | 0 | 0 | 0 | 750 | 50 | 0 | 0 | 0 | FCC+L12
|  | Al5Co35Fe20Ni35Ti5 | 1100 | 20 | 75 | 0 | 0 | 0 | 0 | 0 | 0 | 2 | FCC+L12
|  | Al5Co35Fe20Ni35Ti5 | 1100 | 20 | 75 | 0 | 0 | 650 | 168 | 0 | 0 | 2 | FCC+L12
|  | Al5Co35Fe20Ni35Ti5 | 1100 | 20 | 75 | 0 | 0 | 700 | 168 | 0 | 0 | 2 | FCC+L12
|  | Al5Co35Fe20Ni35Ti5 | 1100 | 20 | 75 | 0 | 0 | 800 | 168 | 0 | 0 | 2 | FCC+L12
|  | Al5Co35Fe20Ni35Ti5 | 1100 | 20 | 75 | 0 | 0 | 900 | 168 | 0 | 0 | 2 | FCC+L12
|  | Al13C3Co24Fe36Ni24 | 0 | 0 | 0 | 0 | 0 | 0 | 0 | 0 | 0 | 0 | FCC+L12+B2
|  | Al8Co27Cr9Fe27Nb1Ni27Ti1 | 1190 | 6 | 80 | 1100 | 1 | 845 | 4 | 0 | 0 | 1 | FCC+L12+B2
|  | Al8Co27Cr9Fe27Nb1Ni27Ti1 | 1190 | 6 | 80 | 1100 | 1 | 845 | 4 | 720 | 10 | 1 | FCC+L12+B2
|  | Al3Co35Cr32Ni27Ti3 | 1200 | 2 | 80 | 0 | 0 | 700 | 8 | 0 | 0 | 1 | FCC+L12+HCP
|  | Al3Co23.1Cr23.1Fe23.1Nb1.6Ni23.1Ti3 | 1150 | 2 | 66 | 1150 | 0.05 | 800 | 8 | 0 | 0 | 0 | FCC+L12+Laves
|  | Al3Co22.92Cr22.92Fe22.92Nb2.3Ni22.92Ti3 | 1150 | 2 | 66 | 1150 | 0.05 | 800 | 8 | 0 | 0 | 0 | FCC+L12+Laves
|  | Al3Co23.5Cr23.5Fe23.5Ni23.5Ti3 | 1150 | 2 | 66 | 1150 | 0.05 | 800 | 8 | 0 | 0 | 0 | FCC+L12
|  | Al3Co23.4Cr23.4Fe23.4Nb0.4Ni23.4Ti3 | 1150 | 2 | 66 | 1150 | 0.05 | 800 | 8 | 0 | 0 | 0 | FCC+L12
|  | Al3Co23.4Cr23.4Fe23.4Nb0.8Ni23.45Ti3 | 1150 | 2 | 66 | 1150 | 0.05 | 800 | 8 | 0 | 0 | 0 | FCC+L12
|  | Al10.5B0.04Co17.5Fe42.26Ni27.5Ta2.2 | 1300 | 0.5 | 90 | 1200 | 0.17 | 600 | 2 | 0 | 0 | 1 | FCC+L12+B2
|  | Al10.5B0.04Co17.5Fe42.26Ni27.5Ta2.2 | 1300 | 0.5 | 90 | 1200 | 0.17 | 600 | 5 | 0 | 0 | 1 | FCC+L12+B2
|  | Al6Co30Cr15Fe13Ni30Ti6 | 1165 | 2 | 65 | 1165 | 0.1 | 800 | 336 | 0 | 0 | 2 | FCC+L12+Heusler
|  | Al5.91Co29.55Cr14.78Fe12.8Mo1.5Ni29.55Ti5.91 | 1165 | 2 | 65 | 1165 | 0.1 | 800 | 336 | 0 | 0 | 2 | FCC+L12+Heusler
|  | Al5.91Co29.55Cr14.78Fe12.8Ni29.55Ti5.91W1.5 | 1165 | 2 | 65 | 1165 | 0.1 | 800 | 336 | 0 | 0 | 2 | FCC+L12+Heusler
|  | Al5.91Co29.55Cr14.78Fe12.8Mo0.6Ni29.55Ti5.91W0.9 | 1165 | 2 | 65 | 1165 | 0.1 | 800 | 336 | 0 | 0 | 2 | FCC+L12+Heusler
|  | A19Co18Fe27Ni36Ti10 | 0 | 0 | 0 | 0 | 0 | 0 | 0 | 0 | 0 | 0 | FCC+L12+BCC
|  | Al9.8Cr17.65Fe19.61Ni49.02V3.92 | 1200 | 24 | 85 | 0 | 0 | 600 | 1 | 0 | 0 | 1 | FCC+L12+BCC
|  | Al4Co23.5Cr23.5Fe23.5Ni23.5Ti2 | 1200 | 4 | 70 | 1000 | 4 | 800 | 8 | 0 | 0 | 1 | FCC+L12
|  | Al12Co22Cr8Fe8Mo1Ni46Ti3 | 1200 | 10 | 0 | 0 | 0 | 1000 | 3 | 880 | 20 | 2 | FCC+L12
|  | Al6.98Co23.26Cr23.26Fe23.26Ni23.26 | 1150 | 1 | 90 | 0 | 0 | 550 | 150 | 0 | 0 | 1 | FCC+L12
|  | Al5Co40Cr20Ni30Ti5 | 1200 | 4 | 85 | 0 | 0 | 700 | 4 | 0 | 0 | 1 | FCC+L12
|  | Al6B0.1Co20Cr15Fe15Nb4Ni39.9 | 1150 | 2 | 85 | 1150 | 0.04 | 800 | 24 | 0 | 0 | 0 | FCC+L12+δ phase
|  | Al6B0.1Co20Cr20Fe10Nb4Ni39.9 | 1150 | 2 | 85 | 1150 | 0.04 | 800 | 24 | 0 | 0 | 0 | FCC+L12+δ phase
|  | Al6B0.1Co20Cr20Fe10Nb2Ni39.9Ti2 | 1150 | 2 | 85 | 1150 | 0.04 | 800 | 24 | 0 | 0 | 0 | FCC+Li2+Cr-rich phase(σ)
|  | Al6B0.1Co20Cr15Fe15Nb2Ni39.9Ti2 | 1150 | 2 | 85 | 1150 | 0.04 | 800 | 24 | 0 | 0 | 0 | FCC+L12
|  | Al8B0.1Co28.63Fe28.63Ni28.63Ti6 | 1150 | 2 | 65 | 1150 | 0.025 | 740 | 12 | 0 | 0 | 1 | FCC+L12
|  | Co18.8Cr18.8Fe18.8Ni37.6Ti6 | 1175 | 2 | 65 | 1175 | 0.03 | 780 | 24 | 0 | 0 | 0 | FCC+η+L12
|  | Co28.2Cr18.8Fe18.8Ni28.2Ti6 | 1175 | 2 | 65 | 1175 | 0.03 | 780 | 24 | 0 | 0 | 0 | FCC+η+L12
|  | Cr18.8Fe18.8Ni56.4Ti6 | 1175 | 2 | 65 | 1175 | 0.03 | 780 | 24 | 0 | 0 | 0 | FCC+η
|  | Co37.6Cr18.8Fe18.8Ni18.8Ti6 | 1175 | 2 | 65 | 1175 | 0.03 | 780 | 24 | 0 | 0 | 0 | FCC+L12
|  | Al3Co34.46Cr32.12Ni27.42Ti3 | 1200 | 2 | 80 | 900 | 1 | 0 | 0 | 0 | 0 | 1 | FCC+L12
|  | Al3Co34.46Cr32.12Ni27.42Ti3 | 1200 | 2 | 80 | 900 | 1 | 700 | 4 | 0 | 0 | 1 | FCC+L12
|  | Al3Co34.46Cr32.12Ni27.42Ti3 | 1200 | 2 | 80 | 0 | 0 | 0 | 0 | 0 | 0 | 1 | FCC
|  | Co20Cr20Fe20Mo20Ni20 | 1200 | 48 | 0 | 0 | 0 | 0 | 0 | 0 | 0 | 3 | FCC+σ
|  | Co27.5Cr17.5Fe20Mo15Ni20 | 1200 | 48 | 0 | 0 | 0 | 0 | 0 | 0 | 0 | 3 | FCC+σ
|  | Co35Cr15Fe20Mo10Ni20 | 1200 | 48 | 0 | 0 | 0 | 0 | 0 | 0 | 0 | 3 | FCC+μ phase
|  | Co42.5Cr12.5Fe20Mo5Ni20 | 1200 | 48 | 0 | 0 | 0 | 0 | 0 | 0 | 0 | 3 | FCC
|  | Al6Co29.33Fe29.33Ni29.33Ti6 | 1150 | 2 | 66 | 1150 | 0.17 | 800 | 4 | 0 | 0 | 1 | FCC+L12
|  | Al6Co29.17Fe29.17Mo2.5Ni29.17Ti6 | 1150 | 2 | 66 | 1150 | 0.17 | 800 | 4 | 0 | 0 | 1 | FCC+L12
|  | Al6Co29Fe29Mo1.0Ni29Ti6 | 1150 | 2 | 66 | 1150 | 0.17 | 800 | 4 | 0 | 0 | 1 | FCC+L12
|  | Al6Co28.83Fe28.83Mo1.5Ni28.83Ti6 | 1150 | 2 | 66 | 1150 | 0.17 | 800 | 4 | 0 | 0 | 1 | FCC+L12
|  | Al6Co28.83Fe28.83Mo1.5Ni28.83Ti6 | 1150 | 4 | 66 | 1150 | 0.17 | 800 | 4 | 0 | 0 | 1 | FCC+L12
|  | Co61.5Ni20Al8W6.5Ti2Ta2 | 1280 | 8 | 0 | 0 | 0 | 1050 | 5 | 900 | 16 | 0 | FCC+L12
|  | Co60.5Ni20Al8W6.5Ti2Ta2Re1 | 1280 | 8 | 0 | 0 | 0 | 1050 | 5 | 900 | 16 | 0 | FCC+L12
|  | Co82Al9W9 | 1300 | 12 | 0 | 0 | 0 | 900 | 200 | 0 | 0 | 0 | FCC+L12
|  | Co82.2Al6.8Ge2.8W8.2 | 1300 | 12 | 0 | 0 | 0 | 800 | 200 | 0 | 0 | 0 | FCC+L12
|  | Co82.6Al4.5Ge5.5W7.4 | 1300 | 12 | 0 | 0 | 0 | 800 | 200 | 0 | 0 | 0 | FCC+L12
|  | Co82.9Al2.3Ge8.3W6.5 | 1200 | 24 | 0 | 0 | 0 | 800 | 200 | 0 | 0 | 0 | FCC+L12
|  | Co83.3Ge11W5.7 | 1200 | 24 | 0 | 0 | 0 | 800 | 200 | 0 | 0 | 0 | FCC+L12
|  | Co80Ge11W9 | 1200 | 24 | 0 | 0 | 0 | 800 | 200 | 0 | 0 | 0 | FCC+L12
|  | Co72Ni10Al7Ti4Mo5Nb2 | 1250 | 24 | 0 | 0 | 0 | 900 | 1000 | 0 | 0 | 1 | FCC+Li2+χ-phase+B2
|  | Co52Ni30Al7Ti4Mo5Nb2 | 1250 | 24 | 0 | 0 | 0 | 900 | 1000 | 0 | 0 | 1 | FCC+Li2+χ-phase
|  | Co72Ni10Al7Ti4Mo5Nb1Ta1 | 1250 | 24 | 0 | 0 | 0 | 900 | 1000 | 0 | 0 | 1 | FCC+L12+χ-phase
|  | Co52Ni30Al7Ti4Mo5Nb1Ta1 | 1250 | 24 | 0 | 0 | 0 | 900 | 1000 | 0 | 0 | 1 | FCC+L12+χ-phase
|  | Co51Ni30Al7Ti4W7Ta1 | 1250 | 24 | 0 | 0 | 0 | 900 | 1000 | 0 | 0 | 1 | FCC+L12+A3B-D019+χ-phase
|  | Co72Ni10Al7Ti4W2Mo3Nb1Ta1 | 1250 | 24 | 0 | 0 | 0 | 900 | 1000 | 0 | 0 | 1 | FCC+L12+A3B-D019+χ-phase
|  | Co71Ni10Al7Ti4W7Ta1 | 1250 | 24 | 0 | 0 | 0 | 900 | 1000 | 0 | 0 | 1 | FCC+L12
|  | Co52Ni30Al7Ti4W2Mo3Nb1Ta1 | 1250 | 24 | 0 | 0 | 0 | 900 | 1000 | 0 | 0 | 1 | FCC+L12
|  | Co80Al7W8Ti4Ta1 | 1250 | 24 | 0 | 0 | 0 | 1050 | 8 | 0 | 0 | 1 | FCC+L12
|  | Co80Al7W7Ti4Ta2 | 1250 | 24 | 0 | 0 | 0 | 1050 | 8 | 0 | 0 | 1 | FCC+L12
|  | Co87Al10Nb3 | 1200 | 2 | 50 | 1200 | 0.03 | 700 | 168 | 0 | 0 | 0 | FCC+L12+B2(CoAl)
|  | Co72Ni15Al10Nb3 | 1200 | 2 | 50 | 1200 | 0.03 | 700 | 168 | 0 | 0 | 0 | FCC+L12+B2(CoAl)
|  | Co57Ni30Al10Nb3 | 1200 | 2 | 50 | 1200 | 0.03 | 700 | 168 | 0 | 0 | 0 | FCC+L12
|  | Co57Ni30Al10Nb3 | 1200 | 2 | 50 | 1200 | 0.03 | 800 | 168 | 0 | 0 | 0 | FCC+L12
|  | Co55Ni30Al10Nb3Ti2 | 1200 | 2 | 50 | 1200 | 0.03 | 800 | 168 | 0 | 0 | 0 | FCC+L12
|  | Co55Ni30Al10Nb3Ta2 | 1200 | 2 | 50 | 1200 | 0.03 | 800 | 168 | 0 | 0 | 0 | FCC+L12
|  | Co53Ni30Al10Nb3Ti2Ta2 | 1200 | 2 | 50 | 1200 | 0.03 | 800 | 168 | 0 | 0 | 0 | FCC+L12
|  | Co39.6Ni35Al14.2W4.4Cr3.3Ta3.5 | 1245 | 12 | 0 | 0 | 0 | 1000 | 50 | 0 | 0 | 0 | FCC+L12+Al-rich phase
|  | Co40.3Ni35Al14.2W1Cr6Ta3.5 | 1245 | 12 | 0 | 0 | 0 | 1000 | 50 | 0 | 0 | 0 | FCC+L12+Al-rich phase
|  | Co39.8Ni36.5Al13.2W1Cr6Ta3.5 | 1245 | 12 | 0 | 0 | 0 | 1000 | 50 | 0 | 0 | 0 | FCC+L12
|  | Cr8Ni30Al6.38Ti3.64Mo2.73W1.82Nb0.91Ta0.91B0.1 | 1250 | 48 | 0 | 0 | 0 | 900 | 168 | 0 | 0 | 1 | FCC+L12+μ
|  | Cr12Ni30Al6.07Ti3.47Mo2.6W1.73Nb0.87Ta0.87B0.1 | 1250 | 48 | 0 | 0 | 0 | 900 | 168 | 0 | 0 | 1 | FCC+L12+μ
|  | Ni30Al7Ti4Mo3W2Nb1Ta1B0.1 | 1250 | 48 | 0 | 0 | 0 | 900 | 168 | 0 | 0 | 1 | FCC+L12
|  | Cr4Ni30Al6.69Ti3.82Mo2.87W1.91Nb0.96Ta0.96B0.1 | 1250 | 48 | 0 | 0 | 0 | 900 | 168 | 0 | 0 | 1 | FCC+L12
|  | Co44.375Al6W3Ta1Ti3.5Cr12Ni30Hf0.1C0.025 | 1230 | 24 | 0 | 0 | 0 | 900 | 8 | 750 | 12 | 2 | FCC+L12
|  | Co44.375Al6W2Ta1Ti3.5Cr12Ni30Mo1Hf0.1C0.025 | 1230 | 24 | 0 | 0 | 0 | 900 | 8 | 750 | 12 | 2 | FCC+L12
|  | Co42.375Al8W3Ta1Ti3.5Cr12Ni30Hf0.1C0.025 | 1230 | 24 | 0 | 0 | 0 | 900 | 8 | 750 | 12 | 2 | FCC+L12
|  | Co42.375Al8W2Ta1Ti3.5Cr12Ni30Mo1Hf0.1C0.025 | 1230 | 24 | 0 | 0 | 0 | 900 | 8 | 750 | 12 | 2 | FCC+L12
|  | Co42.375Al8W1Ta1Ti3.5Cr12Ni30Mo2Hf0.1C0.025 | 1230 | 24 | 0 | 0 | 0 | 900 | 8 | 750 | 12 | 2 | FCC+L12
|  | Co40.26Ni31.07Cr10.67Al10.6Mo3.99Ta1.88Nb0.99C0.31B0.19Zr0.04（测量成分） | 1200 | 144 | 0 | 1050 | 4 | 900 | 16 | 850 | 4 | 3 | FCC+L12
|  | Co40.18Ni31.14Cr10.87Al10.76Mo4.03Ta2.54C0.22B0.22Zr0.05（测量成分） | 1250 | 48 | 0 | 1050 | 4 | 900 | 16 | 850 | 4 | 3 | FCC+L12
|  | Co43Ni30Cr10Al10Mo5Ta2 | 1300 | 15 | 0 | 0 | 0 | 900 | 50 | 0 | 0 | 1 | FCC+L12
|  | Co41Ni30Cr10Al10Mo5Ta2Ti2 | 1300 | 15 | 0 | 0 | 0 | 900 | 50 | 0 | 0 | 1 | FCC+L12
|  | Co84V12Ti4 | 1200 | 2.5 | 0 | 0 | 0 | 800 | 100 | 0 | 0 | 1 | FCC+L12
|  | Co84V10Ti4Nb2 | 1200 | 2.5 | 0 | 0 | 0 | 800 | 100 | 0 | 0 | 1 | FCC+L12
|  | Co84V10T4W2 | 1200 | 2.5 | 0 | 0 | 0 | 800 | 100 | 0 | 0 | 1 | FCC+L12
|  | Co83.5A9W7.5 | 1300 | 2 | 0 | 0 | 0 | 900 | 72 | 0 | 0 | 0 | FCC+L12
|  | Co84.18A18.9W6.9B0.02 | 1300 | 2 | 0 | 0 | 0 | 900 | 48 | 0 | 0 | 1 | FCC+L12
|  | Co82.78A19W8.2B0.02 | 1300 | 2 | 0 | 0 | 0 | 900 | 48 | 0 | 0 | 1 | FCC+L12
|  | Co81.28A19.2W9.5B0.02 | 1300 | 2 | 0 | 0 | 0 | 900 | 48 | 0 | 0 | 1 | FCC+L12
|  | Co80.28A19.3W10.4B0.02 | 1300 | 2 | 0 | 0 | 0 | 900 | 48 | 0 | 0 | 1 | FCC+L12
|  | Co85A19W6 | 1250 | 24 | 0 | 0 | 0 | 850 | 96 | 0 | 0 | 0 | FCC+L12
|  | Co84A19W7 | 1250 | 24 | 0 | 0 | 0 | 850 | 96 | 0 | 0 | 0 | FCC+L12
|  | Co83A19W8 | 1250 | 24 | 0 | 0 | 0 | 850 | 96 | 0 | 0 | 0 | FCC+L12
|  | Co82A19W7Ta2 | 1250 | 24 | 0 | 0 | 0 | 850 | 96 | 0 | 0 | 0 | FCC+L12
|  | Co82A19W7Mo2 | 1250 | 24 | 0 | 0 | 0 | 850 | 96 | 0 | 0 | 0 | FCC+L12
|  | Co82A19W7Nb2 | 1250 | 24 | 0 | 0 | 0 | 850 | 96 | 0 | 0 | 0 | FCC+L12
|  | Co82A19W7V2 | 1250 | 24 | 0 | 0 | 0 | 850 | 96 | 0 | 0 | 0 | FCC+L12
|  | Co82A19W7Re2 | 1250 | 24 | 0 | 0 | 0 | 850 | 96 | 0 | 0 | 0 | FCC+L12
|  | Co82A19W7Ti2 | 1250 | 24 | 0 | 0 | 0 | 850 | 96 | 0 | 0 | 0 | FCC+L12
|  | Co82A19W7Cr2 | 1250 | 24 | 0 | 0 | 0 | 850 | 96 | 0 | 0 | 0 | FCC+L12
|  | Co82A19W7Fe2 | 1250 | 24 | 0 | 0 | 0 | 850 | 96 | 0 | 0 | 0 | FCC+L12
|  | Co82A19W7Ni2 | 1250 | 24 | 0 | 0 | 0 | 850 | 96 | 0 | 0 | 0 | FCC+L12
|  | Co80.5A19W10Si0.5 | 1560 | 0.08 | 0 | 1300 | 12 | 900 | 200 | 0 | 0 | 0 | FCC+L12+W rich precipitates
|  | Co79A19W10Si2 | 1560 | 0.08 | 0 | 1300 | 12 | 900 | 200 | 0 | 0 | 0 | FCC+L12+W rich precipitates
|  | Co79A19W8Ta2Nb2 | 1560 | 0.08 | 0 | 1300 | 12 | 900 | 200 | 0 | 0 | 0 | FCC+L12+other
|  | Co79A19W8Ta2Mo2 | 1560 | 0.08 | 0 | 1300 | 12 | 900 | 200 | 0 | 0 | 0 | FCC+L12+other
|  | Co79A19W8Ta2Si2 | 1560 | 0.08 | 0 | 1300 | 12 | 900 | 200 | 0 | 0 | 0 | FCC+L12+other
|  | Co79A19W8Ta2Ti2 | 1560 | 0.08 | 0 | 1300 | 12 | 900 | 200 | 0 | 0 | 0 | FCC+L12+other
|  | Co81.5A19W9Nb0.5 | 1560 | 0.08 | 0 | 1300 | 12 | 900 | 200 | 0 | 0 | 0 | FCC+L12+needle-like precipitates
|  | Co79A19W10Nb2 | 1560 | 0.08 | 0 | 1300 | 12 | 900 | 200 | 0 | 0 | 0 | FCC+L12+needle-like precipitates
|  | Co81.96A19W9B0.04 | 1560 | 0.08 | 0 | 1300 | 12 | 900 | 200 | 0 | 0 | 0 | FCC+L12+borides
|  | Co81.92A19W9B0.08 | 1560 | 0.08 | 0 | 1300 | 12 | 900 | 200 | 0 | 0 | 0 | FCC+L12+borides
|  | Co81.88A19W9B0.12 | 1560 | 0.08 | 0 | 1300 | 12 | 900 | 200 | 0 | 0 | 0 | FCC+L12+borides
|  | Co79.88A19W9Ta2B0.12 | 1560 | 0.08 | 0 | 1300 | 12 | 900 | 200 | 0 | 0 | 0 | FCC+L12+borides
|  | Co80.96A19W9Mo1B0.04 | 1560 | 0.08 | 0 | 1300 | 12 | 900 | 200 | 0 | 0 | 0 | FCC+L12+borides
|  | Co79.88A19W9Ti2B0.12 | 1560 | 0.08 | 0 | 1300 | 12 | 900 | 200 | 0 | 0 | 0 | FCC+L12+borides
|  | Co82A19W9 | 1560 | 0.08 | 0 | 1300 | 12 | 900 | 200 | 0 | 0 | 0 | FCC+L12
|  | Co82A19W9 | 1560 | 0.08 | 0 | 1300 | 12 | 900 | 200 | 0 | 0 | 0 | FCC+L12
|  | Co80.92A19W8Ta2B0.08 | 1560 | 0.08 | 0 | 1300 | 12 | 900 | 200 | 0 | 0 | 0 | FCC+L12
|  | Co79.96A19W9Ti2B0.04 | 1560 | 0.08 | 0 | 1300 | 12 | 900 | 200 | 0 | 0 | 0 | FCC+L12
|  | Co79.96A19W9V2B0.04 | 1560 | 0.08 | 0 | 1300 | 12 | 900 | 200 | 0 | 0 | 0 | FCC+L12
|  | Co79.96A19W9Cr2B0.04 | 1560 | 0.08 | 0 | 1300 | 12 | 900 | 200 | 0 | 0 | 0 | FCC+L12
|  | C079.98A19W3Ta2Mo6B0.02 | 1350 | 8 | 0 | 0 | 0 | 800 | 100 | 0 | 0 | 2 | FCC+L12+κ-Co3Mo phase with a DO19 structure
|  | C079.98A19Ta2Mo6B0.02 | 1350 | 8 | 0 | 0 | 0 | 800 | 100 | 0 | 0 | 2 | FCC+L12+κ-Co3Mo phase with a DO19 structure
|  | C079.98A19W9Ta2B0.02 | 1350 | 8 | 0 | 0 | 0 | 800 | 100 | 0 | 0 | 2 | FCC+L12
|  | C079.98A19W7Ta2Mo2B0.02 | 1350 | 8 | 0 | 0 | 0 | 800 | 100 | 0 | 0 | 2 | FCC+L12
|  | C079.98A19W5Ta2Mo4B0.02 | 1350 | 8 | 0 | 0 | 0 | 800 | 100 | 0 | 0 | 2 | FCC+L12
|  | C074Ti11Cr15 | 1150 | 100 | 0 | 0 | 0 | 900 | 100 | 0 | 0 | 0 | FCC+L12
|  | C072Ni10Al9W9Ti0 | 1300 | 24 | 0 | 0 | 0 | 1000 | 256 | 0 | 0 | 3 | FCC+μ(Co7W6)-phas e
|  | C072Ni10Al9W9Ti0 | 1300 | 24 | 0 | 0 | 0 | 1000 | 1000 | 0 | 0 | 3 | FCC+μ(Co7W6)-phas e
|  | C072Ni10Al5W5Ti8 | 1220 | 24 | 0 | 0 | 0 | 1000 | 256 | 0 | 0 | 3 | FCC+L12+rich W phase
|  | C072Ni10Al5W5Ti8 | 1220 | 24 | 0 | 0 | 0 | 1000 | 1000 | 0 | 0 | 3 | FCC+L12+rich W phase
|  | C072Ni10Al8W8Ti2 | 1300 | 24 | 0 | 0 | 0 | 1000 | 64 | 0 | 0 | 3 | FCC+L12+other
|  | C072Ni10Al8W8Ti2 | 1300 | 24 | 0 | 0 | 0 | 1000 | 256 | 0 | 0 | 3 | FCC+L12+other
|  | C072Ni10Al8W8Ti2 | 1300 | 24 | 0 | 0 | 0 | 1000 | 1000 | 0 | 0 | 3 | FCC+L12+other
|  | C072Ni10Al7W7Ti4 | 1300 | 24 | 0 | 0 | 0 | 1000 | 64 | 0 | 0 | 3 | FCC+L12+other
|  | C072Ni10Al7W7Ti4 | 1300 | 24 | 0 | 0 | 0 | 1000 | 256 | 0 | 0 | 3 | FCC+L12+other
|  | C072Ni10Al7W7Ti4 | 1300 | 24 | 0 | 0 | 0 | 1000 | 1000 | 0 | 0 | 3 | FCC+L12+other
|  | C072Ni10Al6W6Ti6 | 1240 | 24 | 0 | 0 | 0 | 1000 | 64 | 0 | 0 | 3 | FCC+L12+other
|  | C072Ni10Al5W5Ti8 | 1220 | 24 | 0 | 0 | 0 | 1000 | 64 | 0 | 0 | 3 | FCC+L12+other
|  | C072Ni10Al6W6Ti6 | 1240 | 24 | 0 | 0 | 0 | 1000 | 256 | 0 | 0 | 3 | FCC+L12+Co3W(D019)
|  | C072Ni10Al6W6Ti6 | 1240 | 24 | 0 | 0 | 0 | 1000 | 1000 | 0 | 0 | 3 | FCC+L12+Co3W(D019)
|  | C072Ni10Al9W9Ti0 | 1300 | 24 | 0 | 0 | 0 | 1000 | 64 | 0 | 0 | 3 | FCC
|  | C081.2Al9W9.8 | 1300 | 15 | 0 | 0 | 0 | 0 | 0 | 0 | 0 | 1 | FCC+L12
|  | C083Al10Mo5Ta2 | 1300 | 15 | 0 | 0 | 0 | 800 | 10 | 0 | 0 | 1 | FCC+L12
|  | C053Ni30Al10Mo5Ta2 | 1300 | 15 | 0 | 0 | 0 | 800 | 10 | 0 | 0 | 1 | FCC+L12
|  | C051Ni30Al10Mo5Ta2Ti2 | 1300 | 15 | 0 | 0 | 0 | 900 | 50 | 0 | 0 | 1 | FCC+L12
|  | C074Ni10Al6W4Ti6 | 1200 | 24 | 0 | 0 | 0 | 1000 | 259 | 0 | 0 | 1 | FCC+L12+DO19-Co3 W phase
|  | C072Ni10Al6W6Ti6 | 1240 | 24 | 0 | 0 | 0 | 1000 | 256 | 0 | 0 | 1 | FCC+L12+DO19-Co3 W phase
|  | C076Ni10Al6W2Ti6 | 1200 | 24 | 0 | 0 | 0 | 900 | 256 | 0 | 0 | 1 | FCC+L12
|  | Co74Ni10Al6W4Ti6 | 1200 | 24 | 0 | 0 | 0 | 900 | 258 | 0 | 0 | 1 | FCC+L12
|  | Co72Ni10Al6W6Ti6 | 1240 | 24 | 0 | 0 | 0 | 900 | 256 | 0 | 0 | 1 | FCC+L12
|  | Co76Ni10Al6W2Ti6 | 1200 | 24 | 0 | 0 | 0 | 1000 | 257 | 0 | 0 | 1 | FCC+D019-Co3W phase
|  | Co78Ni10Al6W0Ti6 | 1200 | 24 | 0 | 0 | 0 | 900 | 256 | 0 | 0 | 1 | FCC
|  | Co78Ni10Al6W0Ti6 | 1200 | 24 | 0 | 0 | 0 | 1000 | 256 | 0 | 0 | 1 | FCC
|  | Co79.98A9W9Ta2B0.02 | 1350 | 8 | 0 | 0 | 0 | 800 | 100 | 0 | 0 | 2 | FCC+L12
|  | Co79.98A9W7Ta2B0.02Mo2 | 1350 | 8 | 0 | 0 | 0 | 800 | 100 | 0 | 0 | 2 | FCC+L12
|  | Co79.98A9W5Ta2B0.02Mo4 | 1350 | 8 | 0 | 0 | 0 | 800 | 100 | 0 | 0 | 2 | FCC+L12
|  | Co63.5Al9.5W5Ni16Cr6 | 1300 | 8 | 0 | 0 | 0 | 850 | 36 | 750 | 24 | 3 | FCC+L12
|  | Co63.5Al9.5W3.2Ni16Cr6Ta1.8 | 1300 | 8 | 0 | 0 | 0 | 950 | 36 | 750 | 24 | 3 | FCC+L12
|  | Co63.5Al9.5W2.2Ni16Cr6Ta2.8 | 1300 | 8 | 0 | 0 | 0 | 1000 | 36 | 750 | 24 | 3 | FCC+L12
|  | Co82.9Al9W8B0.1 | 1300 | 12 | 0 | 0 | 0 | 900 | 200 | 0 | 0 | 0 | FCC+L12
|  | Co81.9Al9W9B0.1 | 1300 | 12 | 0 | 0 | 0 | 900 | 200 | 0 | 0 | 0 | FCC+L12
|  | Co79.9Al9W11B0.1 | 1300 | 12 | 0 | 0 | 0 | 900 | 200 | 0 | 0 | 0 | FCC+L12
|  | Co83Al10Mo5Nb2 | 1300 | 15 | 0 | 0 | 0 | 800 | 2 | 0 | 0 | 1 | FCC+L12
|  | Co69Al7W7Cr17 | 1300 | 24 | 0 | 0 | 0 |  | 200 | 0 | 0 | 3 | FCC+L12+χ (DO19)+μ (D85)
|  | Co54Al7W7Cr21Ni11 | 1300 | 24 | 0 | 0 | 0 |  | 200 | 0 | 0 | 3 | FCC+L12+χ (DO19)+μ (D85)
|  | Co33Al7W7Cr21Ni32 | 1300 | 24 | 0 | 0 | 0 |  | 200 | 0 | 0 | 3 | FCC+L12+χ (DO19)+μ (D85)
|  | Co86Al6W6Ti2 | 1300 | 24 | 0 | 0 | 0 |  | 200 | 0 | 0 | 3 | FCC+L12+χ (DO19)
|  | Co66Al7W7Fe20 | 1300 | 24 | 0 | 0 | 0 | 689 | 200 | 0 | 0 | 3 | FCC+L12+χ (DO19)
|  | Co65Al7W7Cr21 | 1300 | 24 | 0 | 0 | 0 | 637 | 200 | 0 | 0 | 3 | FCC+L12+μ (D85)
|  | Co44Al7W7Cr21Ni21 | 1300 | 24 | 0 | 0 | 0 | 726 | 200 | 0 | 0 | 3 | FCC+L12+μ (D85)
|  | Co54Al8W6Cr21Ni11 | 1300 | 24 | 0 | 0 | 0 | 689 | 200 | 0 | 0 | 3 | FCC+L12+μ (D85)
|  | Co86Al7W7 | 1300 | 24 | 0 | 0 | 0 | 765 | 200 | 0 | 0 | 3 | FCC+L12+β(B2)+χ (DO19)
|  | Co86Al7W5Mo2 | 1300 | 24 | 0 | 0 | 0 | 715 | 200 | 0 | 0 | 3 | FCC+L12+β(B2)+χ (DO19)
|  | Co86Al7W5Ta2 | 1300 | 24 | 0 | 0 | 0 | 900 | 200 | 0 | 0 | 3 | FCC+L12+β(B2)+χ (DO19)
|  | Co85Al7W7Si1 | 1300 | 24 | 0 | 0 | 0 | 794 | 200 | 0 | 0 | 3 | FCC+L12+β(B2)+χ (DO19)
|  | Co76Al7W7Cr10 | 1300 | 24 | 0 | 0 | 0 | 772 | 200 | 0 | 0 | 3 | FCC+L12+β(B2)+χ (DO19)
|  | Co73Al7W7Cr13 | 1300 | 24 | 0 | 0 | 0 | 746 | 200 | 0 | 0 | 3 | FCC+L12+β(B2)+χ (DO19)
|  | Co44Al9W5Cr21Ni21 | 1300 | 24 | 0 | 0 | 0 | 748 | 200 | 0 | 0 | 3 | FCC+L12+β (B2)+μ (D85)
|  | Co33Al10.5W3.5Cr21Ni32 | 1300 | 24 | 0 | 0 | 0 | 817 | 200 | 0 | 0 | 3 | FCC+L12+β (B2)
|  | Co86Al7W5V2 | 1300 | 24 | 0 | 0 | 0 | 736 | 200 | 0 | 0 | 3 | FCC+L12
|  | Co66Al7W7Ni20 | 1300 | 24 | 0 | 0 | 0 | 790 | 200 | 0 | 0 | 3 | FCC+L12
|  | Co80Al7W3Ni6V4 | 1300 | 24 | 0 | 0 | 0 | 741 | 200 | 0 | 0 | 3 | FCC+L12
|  | Co63Al7W7Cr23 | 1300 | 24 | 0 | 0 | 0 | 0 | 0 | 0 | 0 | 3 | FCC
|  | Co81.9Al9W9B0.1 | 1300 | 12 | 0 | 0 | 0 | 900 | 200 | 0 | 0 | 0 | FCC+L12+tungsten borides
|  | Co82Al9W9 | 1300 | 12 | 0 | 0 | 0 | 900 | 200 | 0 | 0 | 0 | FCC+L12
|  | Co79Al9W10Nb2 | 1300 | 12 | 0 | 0 | 0 | 900 | 200 | 0 | 0 | 0 | FCC+L12
|  | Co79Al9W10T2 | 1300 | 12 | 0 | 0 | 0 | 900 | 200 | 0 | 0 | 0 | FCC+L12
|  | Co79Al9W10V2 | 1300 | 12 | 0 | 0 | 0 | 900 | 200 | 0 | 0 | 0 | FCC+L12
|  | Co79Al9W10Ta2 | 1300 | 12 | 0 | 0 | 0 | 900 | 200 | 0 | 0 | 0 | FCC+L12
|  | Co81Al9W8Ta2 | 1300 | 12 | 0 | 0 | 0 | 900 | 200 | 0 | 0 | 0 | FCC+L12
|  | Co79Al9W8Ta2Cr2 | 1300 | 12 | 0 | 0 | 0 | 900 | 200 | 0 | 0 | 0 | FCC+L12
|  | Co79Al9W8Ta2Nb2 | 1300 | 12 | 0 | 0 | 0 | 900 | 200 | 0 | 0 | 0 | FCC+L12
|  | Co79Al9W8Ta2Si2 | 1300 | 12 | 0 | 0 | 0 | 900 | 200 | 0 | 0 | 0 | FCC+L12
|  | Co79Al9W8Ta2V2 | 1300 | 12 | 0 | 0 | 0 | 900 | 200 | 0 | 0 | 0 | FCC+L12
|  | Co79Al9W8Ta2Mo2 | 1300 | 12 | 0 | 0 | 0 | 900 | 200 | 0 | 0 | 0 | FCC+L12
|  | Co79Al9W8Ta2Ir2 | 1300 | 12 | 0 | 0 | 0 | 900 | 200 | 0 | 0 | 0 | FCC+L12
|  | Co81.5Al9W5.5Ta2Mo2 | 1300 | 12 | 0 | 0 | 0 | 900 | 200 | 0 | 0 | 0 | FCC+L12
|  | Co81.5Al9W5.5Ta2Ir2 | 1300 | 12 | 0 | 0 | 0 | 900 | 200 | 0 | 0 | 0 | FCC+L12
|  | Co80Al110W10 | 1320 | 12 | 0 | 0 | 0 | 900 | 256 | 0 | 0 | 1 | FCC+L12
|  | Co78Al110W10Ta2 | 1320 | 12 | 0 | 0 | 0 | 900 | 256 | 0 | 0 | 1 | FCC+L12
|  | Co78Al9W10Mo3 | 1320 | 12 | 0 | 0 | 0 | 900 | 256 | 0 | 0 | 1 | FCC+L12
|  | Co82Al9W9 | 1300 | 12 | 0 | 0 | 0 | 900 | 200 | 0 | 0 | 2 | FCC+L12
|  | Co80Al9W9Ti2 | 1300 | 12 | 0 | 0 | 0 | 900 | 200 | 0 | 0 | 2 | FCC+L12
|  | Co80Al9W9Ta2 | 1300 | 12 | 0 | 0 | 0 | 900 | 200 | 0 | 0 | 2 | FCC+L12
|  | Co79Al8W9Ti2Ta2 | 1300 | 12 | 0 | 0 | 0 | 900 | 200 | 0 | 0 | 2 | FCC+L12
|  | Co83Al110Mo5Nb2 | 1300 | 15 | 0 | 0 | 0 | 800 | 2 | 0 | 0 | 1 | FCC+L12
|  | Co53Ni30Al110Mo5Nb2 | 1300 | 15 | 0 | 0 | 0 | 800 | 5 | 0 | 0 | 1 | FCC+L12
|  | Co80Ti5V15 | 1100 | 24 | 0 | 0 | 0 | 800 | 94 | 0 | 0 | 2 | FCC+L12
|  | Co78Ti5V15Al2 | 1100 | 24 | 0 | 0 | 0 | 800 | 94 | 0 | 0 | 2 | FCC+L12
|  | Co78Ti5V15Ni2 | 1100 | 24 | 0 | 0 | 0 | 800 | 94 | 0 | 0 | 2 | FCC+L12
|  | Co83Al10V5Nb2 | 1200 | 30 | 0 | 0 | 0 | 800 | 10 | 0 | 0 | 1 | FCC+L12
|  | Co81A15V14 | 1200 | 24 | 0 | 0 | 0 | 900 | 48 | 0 | 0 | 1 | FCC+L12
|  | Co81A15V14 | 1200 | 24 | 50 | 0 | 0 | 900 | 360 | 0 | 0 | 1 | FCC+L12
|  | Co81A13V16 | 1200 | 24 | 50 | 0 | 0 | 900 | 360 | 0 | 0 | 1 | FCC+L12
|  | Co81A11.5V17.5 | 1200 | 24 | 50 | 0 | 0 | 900 | 360 | 0 | 0 | 1 | FCC+L12
|  | Co81A15V14 | 1200 | 24 | 0 | 0 | 0 | 900 | 120 | 0 | 0 | 1 | FCC+L12
|  | Co79A15V14Ti2 | 1200 | 24 | 0 | 0 | 0 | 900 | 120 | 0 | 0 | 1 | FCC+L12
|  | Co79A15V14Cr2 | 1200 | 24 | 0 | 0 | 0 | 900 | 120 | 0 | 0 | 1 | FCC+L12
|  | Co79A15V14Nb2 | 1200 | 24 | 0 | 0 | 0 | 900 | 120 | 0 | 0 | 1 | FCC+L12
|  | Co79A15V14Mo2 | 1200 | 24 | 0 | 0 | 0 | 900 | 120 | 0 | 0 | 1 | FCC+L12
|  | Co79A15V14Ta2 | 1200 | 24 | 0 | 0 | 0 | 900 | 120 | 0 | 0 | 1 | FCC+L12
|  | Co79A15V14W2 | 1200 | 24 | 0 | 0 | 0 | 900 | 120 | 0 | 0 | 1 | FCC+L12
|  | Co81A15V14 | 1200 | 24 | 0 | 0 | 0 | 900 | 72 | 0 | 0 | 1 | FCC+L12
|  | Co70Ni10Al8V12 | 1200 | 24 | 0 | 0 | 0 | 900 | 72 | 0 | 0 | 1 | FCC+L12
|  | Co60Ni20Al8V12 | 1200 | 24 | 0 | 0 | 0 | 900 | 72 | 0 | 0 | 1 | FCC+L12
|  | Co50Ni30Al8V12 | 1200 | 24 | 0 | 0 | 0 | 900 | 72 | 0 | 0 | 1 | FCC+L12
|  | Co51Ni30Al5V10Ta4 | 1300 | 12 | 0 | 0 | 0 | 900 | 48 | 0 | 0 | 1 | FCC+L12
|  | Co51Ni30Al7.5V7.5Ta4 | 1300 | 12 | 0 | 0 | 0 | 900 | 48 | 0 | 0 | 1 | FCC+L12
|  | Co51Ni30Al10V5Ta4 | 1300 | 12 | 0 | 0 | 0 | 900 | 48 | 0 | 0 | 1 | FCC+L12
|  | Co49Ni30Al10V5Ta4Ti2 | 1260 | 12 | 0 | 0 | 0 | 700 | 50 | 0 | 0 | 2 | FCC+L12
|  | Co82Al0.5V17.5 | 1200 | 24 | 50 | 0 | 0 | 900 | 360 | 0 | 0 | 1 | FCC+L12+Co3V
|  | Co78Al8V14 | 1200 | 24 | 0 | 0 | 0 | 900 | 1440 | 0 | 0 | 1 | FCC+L12+AlCo
|  | Co74.5Al20V5.5 | 1200 | 24 | 0 | 0 | 0 | 900 | 1440 | 0 | 0 | 1 | FCC+AlCo
|  | Co80Al10V10 | 1200 | 24 | 0 | 0 | 0 | 900 | 1440 | 0 | 0 | 1 | FCC+AlCo
|  | Co67Ni20Al12Ta1 | 1300 | 24 | 50 | 0 | 0 | 800 | 1200 | 0 | 0 | 1 | FCC+L12+CoAl
|  | Co50Ni30Al18Ta2 | 1300 | 24 | 50 | 0 | 0 | 800 | 1200 | 0 | 0 | 1 | FCC+L12+CoAl
|  | Co66Ni20Al6Ta8 | 1300 | 24 | 50 | 0 | 0 | 800 | 1200 | 0 | 0 | 1 | FCC+L12+Co7Ta2
|  | Co56Ni30Al6Ta8 | 1300 | 24 | 50 | 0 | 0 | 800 | 1200 | 0 | 0 | 1 | FCC+L12+Co7Ta2
|  | Co65Ni20Al10Ta5 | 1300 | 24 | 50 | 0 | 0 | 800 | 1200 | 0 | 0 | 1 | FCC+L12
|  | Co56Ni30Al8Ta6 | 1300 | 24 | 50 | 0 | 0 | 800 | 1200 | 0 | 0 | 1 | FCC+L12
|  | Co56Ni30Al12Ta2 | 1300 | 24 | 0 | 0 | 0 | 800 | 120 | 0 | 0 | 1 | FCC+L12
|  | Co54Ni30Al12Ta4 | 1300 | 24 | 0 | 0 | 0 | 800 | 120 | 0 | 0 | 1 | FCC+L12
|  | Co52Ni30Al12Ta6 | 1300 | 24 | 0 | 0 | 0 | 800 | 120 | 0 | 0 | 1 | FCC+L12
|  | Co50Ni30Al12Ta8 | 1300 | 24 | 0 | 0 | 0 | 800 | 120 | 0 | 0 | 1 | FCC+L12
|  | Co54Ni30Al12Ta4 | 1300 | 24 | 0 | 0 | 0 | 800 | 48 | 0 | 0 | 1 | FCC+L12
|  | Co50Ni30Al12Ta4Cr4 | 1300 | 24 | 0 | 0 | 0 | 800 | 48 | 0 | 0 | 1 | FCC+L12
|  | Co46Ni30Al12Ta4Cr8 | 1300 | 24 | 0 | 0 | 0 | 800 | 48 | 0 | 0 | 1 | FCC+L12
|  | Co42Ni30Al12Ta4Cr12 | 1300 | 24 | 0 | 0 | 0 | 800 | 48 | 0 | 0 | 1 | FCC+L12
|  | Co76Ni10Al12Ta2 | 1300 | 24 | 50 | 0 | 0 | 800 | 1200 | 0 | 0 | 1 | FCC+AlCo+Co7Ta2
|  | Co76Ni10Al12Ta2 | 1300 | 24 | 0 | 0 | 0 | 800 | 48 | 0 | 0 | 1 | FCC+L12
|  | Co66Ni20Al12Ta2 | 1300 | 24 | 0 | 0 | 0 | 800 | 48 | 0 | 0 | 1 | FCC+L12
|  | Co56Ni30Al12Ta2 | 1300 | 24 | 0 | 0 | 0 | 800 | 48 | 0 | 0 | 1 | FCC+L12
|  | Co86Al12Ta2 | 1300 | 24 | 0 | 0 | 0 | 800 | 48 | 0 | 0 | 1 | FCC+L12+B2(CoAl)
|  | Co83Al10Cr5Ta2 | 1200 | 20 | 0 | 0 | 0 | 800 | 2 | 0 | 0 | 1 | FCC+L12
|  | Co73Ni10Al10Cr5Ta2 | 1200 | 20 | 0 | 0 | 0 | 800 | 5 | 0 | 0 | 1 | FCC+L12
|  | Co63Ni20Al10Cr5Ta2 | 1200 | 20 | 0 | 0 | 0 | 800 | 5 | 0 | 0 | 1 | FCC+L12
|  | Co53Ni30Al10Cr5Ta2 | 1200 | 20 | 0 | 0 | 0 | 900 | 50 | 0 | 0 | 1 | FCC+L12
|  | Co51Ni30Al10Cr5Ta2Ti2 | 1200 | 20 | 0 | 0 | 0 | 900 | 50 | 0 | 0 | 1 | FCC+L12
|  | Co49Ni30Al10Cr5Ta2Ti4 | 1200 | 20 | 0 | 0 | 0 | 900 | 50 | 0 | 0 | 1 | FCC+L12
|  | Co91.5V6Ta2.5 | 1100 | 48 | 0 | 0 | 0 | 800 | 360 | 0 | 0 | 1 | FCC+L12+Co3V
|  | Co87.5V10Ta2.5 | 1100 | 48 | 0 | 0 | 0 | 800 | 360 | 0 | 0 | 1 | FCC+L12+Co3V
|  | Co86V12Ta2 | 1100 | 24 | 64 | 1250 | 0.08 | 800 | 55 | 0 | 0 | 1 | FCC+L12+Co3V
|  | Co84V12Ta2Ti2 | 1100 | 24 | 56 | 1250 | 0.08 | 800 | 55 | 0 | 0 | 1 | FCC+L12
|  | Co84V12Ta2Al2 | 1100 | 24 | 53 | 1250 | 0.08 | 800 | 55 | 0 | 0 | 1 | FCC+L12
|  | Co83Al10W5Ta2 | 1300 | 24 | 0 | 1300 | 24 | 900 | 100 | 0 | 0 | 0 | FCC+L12+andCo3W
|  | Co86Al7W | 1300 | 24 | 0 | 1300 | 24 | 765 | 200 | 0 | 0 | 0 | FCC+L12
|  | Co66A7W7Ni20 | 1300 | 24 | 0 | 1300 | 24 | 790 | 200 | 0 | 0 | 0 | FCC+L12
|  | Co51Ni30Al10Mo5Ta2Ti2 | 1300 | 24 | 0 | 0 | 0 | 900 | 50 | 0 | 0 | 1 | FCC+L12
|  | Co51Ni30Al10Mo4.5Ta2Ti2W0.5 | 1300 | 24 | 0 | 0 | 0 | 900 | 50 | 0 | 0 | 1 | FCC+L12
|  | Co51Ni30Al10Mo4Ta2Ti2W1 | 1300 | 24 | 0 | 0 | 0 | 900 | 50 | 0 | 0 | 1 | FCC+L12
|  | Co51Ni30Al10Mo3.5Ta2Ti2W1.5 | 1300 | 24 | 0 | 0 | 0 | 900 | 50 | 0 | 0 | 1 | FCC+L12
|  | Co51Ni30Al10Mo3Ta2Ti2W2 | 1300 | 24 | 0 | 0 | 0 | 900 | 50 | 0 | 0 | 1 | FCC+L12
|  | Co53Ni30Al10W7 | 1250 | 24 | 0 | 0 | 0 | 0 | 0 | 0 | 0 | 1 | FCC+L12
|  | Co48Ni30Al10W7Ta2Ti3 | 1250 | 24 | 0 | 0 | 0 | 0 | 0 | 0 | 0 | 1 | FCC+L12
|  | Co27.3Cr18.2Fe18.2Ni27.3Ti9.1 | 1100 | 4 | 0 | 0 | 0 | 800 | 10 | 0 | 0 | 2 | FCC+η-(Ni, Co)3Ti
|  | Al3.5Co26.3Cr17.5Fe17.5Ni26.3Ti8.8 | 1100 | 4 | 0 | 0 | 0 | 800 | 10 | 0 | 0 | 2 | FCC+η-(Ni, Co)3Ti
|  | Co25Cr16.7Fe16.7Ni25Ti16.7 | 1100 | 4 | 0 | 0 | 0 | 800 | 10 | 0 | 0 | 2 | FCC+η-(Ni, Co)3Ti
|  | Al3.2Co24.2Cr16.1Fe16.1Ni24.2Ti16.1 | 1100 | 4 | 0 | 0 | 0 | 800 | 10 | 0 | 0 | 2 | FCC+η-(Ni, Co)3Ti
|  | Co20Cr20Fe20Mn20Ni20 | 0 | 0 | 70 | 0 | 0 | 850 | 6 | 0 | 0 | 0 | FCC
|  | Co18.4Cr18.4Cu18.4Fe18.4Ni18.4V8 | 0 | 0 | 0 | 0 | 0 | 0 | 0 | 0 | 0 | 0 | FCC+σ
|  | Co17.6Cr17.6Cu17.6Fe17.6Ni17.6V12 | 0 | 0 | 0 | 0 | 0 | 0 | 0 | 0 | 0 | 0 | FCC+σ
|  | Co16.8Cr16.8Cu16.8Fe16.8Ni16.8V16 | 0 | 0 | 0 | 0 | 0 | 0 | 0 | 0 | 0 | 0 | FCC+σ
|  | Co20Cr20Fe20Mn20Ni20 | 0 | 0 | 0 | 0 | 0 | 0 | 0 | 0 | 0 | 0 | FCC
|  | Co19.2Cr19.2Cu19.2Fe19.2Ni19.2V4 | 0 | 0 | 0 | 0 | 0 | 0 | 0 | 0 | 0 | 0 | FCC
|  | Co20Cu20Fe20Ni20Ti20 | 0 | 0 | 0 | 0 | 0 | 850 | 6 | 0 | 0 | 3 | FCC+Laves phase
|  | Al5Co20Cr35Fe20Ni20 | 0 | 0 | 0 | 0 | 0 | 800 | 120 | 0 | 0 | 1 | FCC+BCC+σ phases
|  | Al10Co20Cr30Fe20Ni20 | 0 | 0 | 0 | 0 | 0 | 800 | 120 | 0 | 0 | 1 | FCC+BCC+σ phases
|  | A115Co20Cr25Fe20Ni20 | 0 | 0 | 0 | 0 | 0 | 800 | 120 | 0 | 0 | 1 | FCC+BCC+B2+σphases
|  | Al20Co20Cr20Fe20Ni20 | 0 | 0 | 0 | 0 | 0 | 800 | 120 | 0 | 0 | 1 | FCC+BCC+B2+σphases
|  | Co28.57Cr28.57Fe28.57Mo14.29 | 0 | 0 | 0 | 0 | 0 | 0 | 0 | 0 | 0 | 0 | FCC+σ phase
|  | Al12.5Co25.0Cr25.0Fe25.0Mo12.5 | 0 | 0 | 0 | 0 | 0 | 0 | 0 | 0 | 0 | 0 | FCC+σ phase
|  | Co25.0Cr25.0Fe25.0Ni25.0 | 0 | 0 | 0 | 0 | 0 | 0 | 0 | 0 | 0 | 0 | FCC
|  | Co24.37Cr24.37Fe24.37Nb2.51Ni24.37 | 0 | 0 | 0 | 0 | 0 | 0 | 0 | 0 | 0 | 0 | FCC+Laves phase
|  | Co24.07Cr24.07Fe24.07Nb3.73Ni24.07 | 0 | 0 | 0 | 0 | 0 | 0 | 0 | 0 | 0 | 0 | FCC+Laves phase
|  | Co23.78Cr23.78Fe23.78Nb4.9Ni23.78 | 0 | 0 | 0 | 0 | 0 | 0 | 0 | 0 | 0 | 0 | FCC+Laves phase
|  | Co23.21Cr23.21Fe23.21Nb7.17Ni23.21 | 0 | 0 | 0 | 0 | 0 | 0 | 0 | 0 | 0 | 0 | FCC+Laves phase
|  | Co22.67Cr22.67Fe22.67Nb9.34Ni22.67 | 0 | 0 | 0 | 0 | 0 | 0 | 0 | 0 | 0 | 0 | FCC+Laves phase
|  | Co25.0Cr25.0Fe25.0Ni25.0 | 1100 | 24 | 50 | 0 | 0 | 0 | 0 | 0 | 0 | 1 | FCC
|  | Al11.11Co22.22Cr22.22Fe22.22Ni22.22 | 1100 | 24 | 50 | 0 | 0 | 0 | 0 | 0 | 0 | 1 | FCC+BCC
|  | Al15.79Co21.05Cr21.05Fe21.05Ni21.05 | 1100 | 24 | 50 | 0 | 0 | 0 | 0 | 0 | 0 | 1 | FCC+BCC
|  | Al17.95Co20.51Cr20.51Fe20.51Ni20.51 | 1100 | 24 | 50 | 0 | 0 | 0 | 0 | 0 | 0 | 1 | FCC+BCC
|  | Al20.0Co20.0Cr20.0Fe20.0Ni20.0 | 1100 | 24 | 0 | 0 | 0 | 0 | 0 | 0 | 0 | 1 | FCC+BCC
|  | Al5.88Co23.53Cr23.53Fe23.53Ni23.53 | 1100 | 24 | 50 | 0 | 0 | 0 | 0 | 0 | 0 | 1 | FCC
|  | Al8.57Co22.86Cr22.86Fe22.86Ni22.86 | 1100 | 24 | 50 | 0 | 0 | 0 | 0 | 0 | 0 | 1 | FCC
|  | Co19.05Cr19.05Fe19.05Mn19.05Ni19.05V4.76 | 1000 | 24 | 0 | 0 | 0 | 0 | 0 | 0 | 0 | 2 | FCC+σ
|  | Co18.18Cr18.18Fe18.18Mn18.18Ni18.18V9.09 | 1000 | 24 | 0 | 0 | 0 | 0 | 0 | 0 | 0 | 2 | FCC+σ
|  | Co17.39Cr17.39Fe17.39Mn17.39Ni17.39V13.04 | 1000 | 24 | 0 | 0 | 0 | 0 | 0 | 0 | 0 | 2 | FCC+σ
|  | Co16.67Cr16.67Fe16.67Mn16.67Ni16.67V16.67 | 1000 | 24 | 0 | 0 | 0 | 0 | 0 | 0 | 0 | 2 | FCC+σ
|  | Co20.0Cr20.0Fe20.0Mn20.0Ni20.0 | 1000 | 24 | 0 | 0 | 0 | 0 | 0 | 0 | 0 | 2 | FCC
|  | Co30Cr25Fe20Mo5Ni20 | 1200 | 5 | 50 | 1000 | 0.1 | 0 | 0 | 0 | 0 | 0 | FCC
|  | Co40Cr25Fe15Mo5Ni15 | 1200 | 5 | 50 | 1000 | 0.1 | 0 | 0 | 0 | 0 | 0 | FCC
|  | Co50Cr25Fe10Mo5Ni10 | 1200 | 5 | 50 | 1000 | 0.1 | 0 | 0 | 0 | 0 | 0 | FCC
|  | Co25Cr25Fe25Ni25 | 1200 | 5 | 50 | 1000 | 0.1 | 0 | 0 | 0 | 0 | 0 | FCC
|  | Al8Cr13.14Fe52.57Mn13.14Ni13.14 | 0 | 0 | 0 | 0 | 0 | 0 | 0 | 0 | 0 | 0 | FCC+BCC
|  | Al10Cr12.86Fe51.43Mn12.86Ni12.86 | 0 | 0 | 0 | 0 | 0 | 0 | 0 | 0 | 0 | 0 | FCC+BCC
|  | Cr14.29Fe57.14Mn14.29Ni14.29 | 0 | 0 | 0 | 0 | 0 | 0 | 0 | 0 | 0 | 0 | FCC
|  | Al5Cr13.57Fe54.29Mn13.57Ni13.57 | 0 | 0 | 0 | 0 | 0 | 0 | 0 | 0 | 0 | 0 | FCC
|  | Al15Cr12.14Fe48.57Mn12.14Ni12.14 | 0 | 0 | 0 | 0 | 0 | 0 | 0 | 0 | 0 | 0 | FCC+B2+L12
|  | Al8Co18.4Cr18.4Fe18.4Mn18.4Ni18.4 | 0 | 0 | 0 | 0 | 0 | 0 | 0 | 0 | 0 | 0 | FCC+BCC
|  | Al9Co18.2Cr18.2Fe18.2Mn18.2Ni18.2 | 0 | 0 | 0 | 0 | 0 | 0 | 0 | 0 | 0 | 0 | FCC+BCC
|  | Al10Co18Cr18Fe18Mn18Ni18 | 0 | 0 | 0 | 0 | 0 | 0 | 0 | 0 | 0 | 0 | FCC+BCC
|  | Al11Co17.8Cr17.8Fe17.8Mn17.8Ni17.8 | 0 | 0 | 0 | 0 | 0 | 0 | 0 | 0 | 0 | 0 | FCC+BCC
|  | Al12Co17.6Cr17.6Fe17.6Mn17.6Ni17.6 | 0 | 0 | 0 | 0 | 0 | 0 | 0 | 0 | 0 | 0 | FCC+BCC
|  | Al13Co17.4Cr17.4Fe17.4Mn17.4Ni17.4 | 0 | 0 | 0 | 0 | 0 | 0 | 0 | 0 | 0 | 0 | FCC+BCC
|  | Al14Co17.2Cr17.2Fe17.2Mn17.2Ni17.2 | 0 | 0 | 0 | 0 | 0 | 0 | 0 | 0 | 0 | 0 | FCC+BCC
|  | Al15Co17Cr17Fe17Mn17Ni17 | 0 | 0 | 0 | 0 | 0 | 0 | 0 | 0 | 0 | 0 | FCC+BCC
|  | Co20Cr20Fe20Mn20Ni20 | 0 | 0 | 0 | 0 | 0 | 0 | 0 | 0 | 0 | 0 | FCC
|  | Al2Co19.6Cr19.6Fe19.6Mn19.6Ni19.6 | 0 | 0 | 0 | 0 | 0 | 0 | 0 | 0 | 0 | 0 | FCC
|  | Al3Co19.4Cr19.4Fe19.4Mn19.4Ni19.4 | 0 | 0 | 0 | 0 | 0 | 0 | 0 | 0 | 0 | 0 | FCC
|  | Al4Co19.2Cr19.2Fe19.2Mn19.2Ni19.2 | 0 | 0 | 0 | 0 | 0 | 0 | 0 | 0 | 0 | 0 | FCC
|  | Al7Co18.6Cr18.6Fe18.6Mn18.6Ni18.6 | 0 | 0 | 0 | 0 | 0 | 0 | 0 | 0 | 0 | 0 | FCC
|  | Co20.85Fe41.7Mo4.17Nb2Ni20.85V10.43 | 0 | 0 | 0 | 0 | 0 | 0 | 0 | 0 | 0 | 0 | FCC+Laves phase
|  | Co20.43Fe40.85Mo4.09Nb4Ni20.43V10.21 | 0 | 0 | 0 | 0 | 0 | 0 | 0 | 0 | 0 | 0 | FCC+Laves phase
|  | Co20Fe40Mo4Nb6Ni20V10 | 0 | 0 | 0 | 0 | 0 | 0 | 0 | 0 | 0 | 0 | FCC+Laves phase
|  | Co19.57Fe39.15Mo3.91Nb8Ni19.57V9.79 | 0 | 0 | 0 | 0 | 0 | 0 | 0 | 0 | 0 | 0 | FCC+Laves phase
|  | Co19.36Fe38.72Mo3.87Nb9Ni19.36V9.68 | 0 | 0 | 0 | 0 | 0 | 0 | 0 | 0 | 0 | 0 | FCC+Laves phase
|  | Co19.15Fe38.3Mo3.83Nb10Ni19.15V9.57 | 0 | 0 | 0 | 0 | 0 | 0 | 0 | 0 | 0 | 0 | FCC+Laves phase
|  | Co18.72Fe37.45Mo3.74Nb12Ni18.72V9.36 | 0 | 0 | 0 | 0 | 0 | 0 | 0 | 0 | 0 | 0 | FCC+Laves phase
|  | Co21.28Fe42.55Mo4.26Ni21.28V10.64 | 0 | 0 | 0 | 0 | 0 | 0 | 0 | 0 | 0 | 0 | FCC
|  | Co22.22Cr22.22Cu11.11Fe22.22Ni22.22 | 0 | 0 | 0 | 0 | 0 | 800 | 24 | 0 | 0 | 1 | FCC
|  | Al9.09Co18.18Cr18.18Cu9.09Fe18.18Ni18.18T9.09 | 0 | 0 | 0 | 0 | 0 | 0 | 0 | 0 | 0 | 0 | FCC+BCC
|  | Al13.64Co18.18Cr18.18Cu4.55Fe18.18Ni18.18T9.09 | 0 | 0 | 0 | 0 | 0 | 0 | 0 | 0 | 0 | 0 | FCC+BCC
|  | Co18.18Cr18.18Cu18.18Fe18.18Ni18.18T9.09 | 0 | 0 | 0 | 0 | 0 | 0 | 0 | 0 | 0 | 0 | FCC
|  | Al4.55Co18.18Cr18.18Cu13.64Fe18.18Ni18.18T9.09 | 0 | 0 | 0 | 0 | 0 | 0 | 0 | 0 | 0 | 0 | FCC
|  | Co17.24Cr17.24Cu17.24Fe17.24Ni17.24Ti13.79 | 0 | 0 | 0 | 0 | 0 | 0 | 0 | 0 | 0 | 0 | FCC+Laves phase
|  | Co16.67Cr16.67Cu16.67Fe16.67Ni16.67Ti16.67 | 0 | 0 | 0 | 0 | 0 | 0 | 0 | 0 | 0 | 0 | FCC+Laves phase
|  | Co20.0Cr20.0Cu20.0Fe20.0Ni20.0 | 0 | 0 | 0 | 0 | 0 | 0 | 0 | 0 | 0 | 0 | FCC
|  | Co18.18Cr18.18Cu18.18Fe18.18Ni18.18T9.09 | 0 | 0 | 0 | 0 | 0 | 0 | 0 | 0 | 0 | 0 | FCC
|  | Co24.88Cu24.88Fe24.88Ni24.88Sn0.5 | 0 | 0 | 0 | 0 | 0 | 0 | 0 | 0 | 0 | 0 | FCC+Cu81Sn22 phase
|  | Co24.75Cu24.75Fe24.75Ni24.75Sn0.99 | 0 | 0 | 0 | 0 | 0 | 0 | 0 | 0 | 0 | 0 | FCC+Cu81Sn22 phase
|  | Co24.69Cu24.69Fe24.69Ni24.69Sn1.23 | 0 | 0 | 0 | 0 | 0 | 0 | 0 | 0 | 0 | 0 | FCC+Cu81Sn22 phase
|  | Co24.57Cu24.57Fe24.57Ni24.57Sn1.72 | 0 | 0 | 0 | 0 | 0 | 0 | 0 | 0 | 0 | 0 | FCC+Cu81Sn22 phase
|  | Co24.39Cu24.39Fe24.39Ni24.39Sn2.44 | 0 | 0 | 0 | 0 | 0 | 0 | 0 | 0 | 0 | 0 | FCC+Cu81Sn22 phase
|  | Co23.81Cu23.81Fe23.81Ni23.81Sn4.76 | 0 | 0 | 0 | 0 | 0 | 0 | 0 | 0 | 0 | 0 | FCC+Cu81Sn22 phase
|  | Co22.22Cu22.22Fe22.22Ni22.22Sn11.11 | 0 | 0 | 0 | 0 | 0 | 0 | 0 | 0 | 0 | 0 | FCC+Cu81Sn22 phase
|  | Co25.0Cu25.0Fe25.0Ni25.0 | 0 | 0 | 0 | 0 | 0 | 0 | 0 | 0 | 0 | 0 | FCC
|  | Co19.8Cu19.8Fe19.8Mn19.8Ni19.8Sn0.99 | 0 | 0 | 0 | 0 | 0 | 0 | 0 | 0 | 0 | 0 | FCC+Cu5.6Sn phase
|  | Co19.69Cu19.69Fe19.69Mn19.69Ni19.69Sn1.57 | 0 | 0 | 0 | 0 | 0 | 0 | 0 | 0 | 0 | 0 | FCC+Cu5.6Sn phase
|  | Co19.61Cu19.61Fe19.61Mn19.61Ni19.61Sn1.96 | 0 | 0 | 0 | 0 | 0 | 0 | 0 | 0 | 0 | 0 | FCC+Cu5.6Sn phase
|  | Co19.23Cu19.23Fe19.23Mn19.23Ni19.23Sn3.85 | 0 | 0 | 0 | 0 | 0 | 0 | 0 | 0 | 0 | 0 | FCC+Cu5.6Sn phase
|  | Co20.0Cu20.0Fe20.0Mn20.0Ni20.0 | 0 | 0 | 0 | 0 | 0 | 0 | 0 | 0 | 0 | 0 | FCC
|  | Co19.88Cu19.88Fe19.88Mn19.88Ni19.88Sn0.6 | 0 | 0 | 0 | 0 | 0 | 0 | 0 | 0 | 0 | 0 | FCC
|  | Al20.0Cr20.0Cu20.0Fe20.0Ni20.0 | 0 | 0 | 0 | 0 | 0 | 0 | 0 | 0 | 0 | 0 | FCC+BCC
|  | Cr20.0Cu20.0Fe20.0Mn20.0Ni20.0 | 0 | 0 | 0 | 0 | 0 | 0 | 0 | 0 | 0 | 0 | FCC+BCC
|  | Co20.0Cr20.0Cu20.0Fe20.0Ni20.0 | 0 | 0 | 0 | 0 | 0 | 0 | 0 | 0 | 0 | 0 | FCC
|  | Cr20.0Cu20.0Fe20.0Mo20.0Ni20.0 | 0 | 0 | 0 | 0 | 0 | 0 | 0 | 0 | 0 | 0 | FCC
|  | Al16.67Cr16.67Cu16.67Fe16.67Ni33.33 | 0 | 0 | 0 | 0 | 0 | 0 | 0 | 0 | 0 | 0 | FCC+BCC
|  | Al19.35Cr16.13Cu16.13Fe16.13Ni32.26 | 0 | 0 | 0 | 0 | 0 | 0 | 0 | 0 | 0 | 0 | FCC+BCC
|  | Al3.85Cr19.23Cu19.23Fe19.23Ni38.46 | 0 | 0 | 0 | 0 | 0 | 0 | 0 | 0 | 0 | 0 | FCC
|  | Al17.41Cr18.52Cu18.52Fe18.52Ni37.04 | 0 | 0 | 0 | 0 | 0 | 0 | 0 | 0 | 0 | 0 | FCC
|  | Al10.71Cr17.86Cu17.86Fe17.86Ni35.71 | 0 | 0 | 0 | 0 | 0 | 0 | 0 | 0 | 0 | 0 | FCC
|  | Al13.79Cr17.24Cu17.24Fe17.24Ni34.48 | 0 | 0 | 0 | 0 | 0 | 0 | 0 | 0 | 0 | 0 | FCC
|  | Al22.5Cu20.0Fe15.0Ni20.0Ti22.5 | 0 | 0 | 0 | 0 | 0 | 700 | 0.5 | 0 | 0 | 0 | FCC1+FCC2
|  | Al20.0Cu20.0Fe20.0Ni20.0Ti20.0 | 0 | 0 | 0 | 0 | 0 | 700 | 0.5 | 0 | 0 | 0 | FCC1+FCC2
|  | Al25.0Cu25.0Ni25.0Ti25.0 | 0 | 0 | 0 | 0 | 0 | 700 | 0.5 | 0 | 0 | 0 | FCC
|  | Co31.25Fe31.25Ni31.25VMo6.25 | 0 | 0 | 0 | 0 | 0 | 0 | 0 | 0 | 0 | 0 | FCC+CoMo2Ni-type intermetallic phase
|  | Co29.41Fe29.41Ni29.41VMo11.76 | 0 | 0 | 0 | 0 | 0 | 0 | 0 | 0 | 0 | 0 | FCC+CoMo2Ni-type intermetallic phase
|  | Co27.78Fe27.78Ni27.78VMo16.67 | 0 | 0 | 0 | 0 | 0 | 0 | 0 | 0 | 0 | 0 | FCC+CoMo2Ni-type intermetallic phase
|  | Co26.32Fe26.32Ni26.32VMo21.05 | 0 | 0 | 0 | 0 | 0 | 0 | 0 | 0 | 0 | 0 | FCC+CoMo2Ni-type intermetallic phase
|  | Co25.0Fe25.0Ni25.0VMo25.0 | 0 | 0 | 0 | 0 | 0 | 0 | 0 | 0 | 0 | 0 | FCC+CoMo2Ni-type intermetallic phase
|  | Co23.81Fe23.81Ni28.57VMo23.81 | 0 | 0 | 0 | 0 | 0 | 0 | 0 | 0 | 0 | 0 | FCC+Co2Mo3-type intermetallic phase
|  | Co22.73Fe22.73Ni31.82VMo22.73 | 0 | 0 | 0 | 0 | 0 | 0 | 0 | 0 | 0 | 0 | FCC+Co2Mo3-type intermetallic phase
|  | Co21.74Fe21.74Ni34.78VMo21.74 | 0 | 0 | 0 | 0 | 0 | 0 | 0 | 0 | 0 | 0 | FCC+Co2Mo3-type intermetallic phase
|  | Co20.83Fe20.83Ni37.5VMo20.83 | 0 | 0 | 0 | 0 | 0 | 0 | 0 | 0 | 0 | 0 | FCC+Co2Mo3-type intermetallic phase
|  | Co20.0Fe20.0Ni40.0VMo20.0 | 0 | 0 | 0 | 0 | 0 | 0 | 0 | 0 | 0 | 0 | FCC+Co2Mo3-type intermetallic phase
|  | Co25.0Fe25.0Ni25.0V25.0 | 0 | 0 | 0 | 0 | 0 | 0 | 0 | 0 | 0 | 0 | FCC
|  | Al20.0Co20.0Cu20.0Ni20.0Ti20.0 | 0 | 0 | 0 | 0 | 0 | 0 | 0 | 0 | 0 | 0 | FCC+BCC
|  | Co25.0Cu25.0Ni25.0Ti25.0 | 0 | 0 | 0 | 0 | 0 | 0 | 0 | 0 | 0 | 0 | FCC+BCC phase+η-phase
|  | Al4.76Co23.81Cu23.81Ni23.81Ti23.81 | 0 | 0 | 0 | 0 | 0 | 0 | 0 | 0 | 0 | 0 | FCC+BCC phase+η-phase
|  | Al9.09Co22.73Cu22.73Ni22.73Ti22.73 | 0 | 0 | 0 | 0 | 0 | 0 | 0 | 0 | 0 | 0 | FCC+BCC phase+η-phase
|  | Al13.04Co21.74Cu21.74Ni21.74Ti21.74 | 0 | 0 | 0 | 0 | 0 | 0 | 0 | 0 | 0 | 0 | FCC+BCC phase+η-phase
|  | Al16.67Co20.83Cu20.83Ni20.83Ti20.83 | 0 | 0 | 0 | 0 | 0 | 0 | 0 | 0 | 0 | 0 | FCC+BCC phase+η-phase
|  | Al20.0Cr20.0Cu20.0Fe20.0Ti20.0 | 0 | 0 | 0 | 0 | 0 | 0 | 0 | 0 | 0 | 0 | FCC+BCC+Lave s L21
|  | Al11.11Co22.22Cr22.22Cu22.22V22.22 | 800 | 20 | 0 | 0 | 0 | 0 | 0 | 0 | 0 | 0 | FCC+BCC
|  | Al10.42Co20.83Fe41.67Mn6.25Ni20.83 | 0 | 0 | 0 | 0 | 0 | 0 | 0 | 0 | 0 | 0 | FCC+BCC
|  | Al14.85Co19.8Fe39.6Mn5.94Ni19.8 | 0 | 0 | 0 | 0 | 0 | 0 | 0 | 0 | 0 | 0 | FCC+BCC
|  | Al18.87Co18.87Fe37.74Mn5.66Ni18.87 | 0 | 0 | 0 | 0 | 0 | 0 | 0 | 0 | 0 | 0 | FCC+BCC
|  | Al5.49Co21.98Fe43.96Mn6.59Ni21.98 | 0 | 0 | 0 | 0 | 0 | 0 | 0 | 0 | 0 | 0 | FCC
|  | Cr20.0Hf20.0Nb20.0Ta20.0Ti20.0 | 1000 | 20 | 0 | 0 | 0 | 0 | 0 | 0 | 0 | 0 | FCC(Laves phase)+BCC
|  | Co24.1Cr24.1Fe24.1Nb3.61Ni24.1 | 0 | 0 | 0 | 0 | 0 | 0 | 0 | 0 | 0 | 0 | FCC+Laves
|  | Co23.09Cr23.09Fe23.09Nb7.62Ni23.09 | 0 | 0 | 0 | 0 | 0 | 0 | 0 | 0 | 0 | 0 | FCC+Laves phase
|  | Co22.22Cr22.22Fe22.22Nb11.11Ni22.22 | 0 | 0 | 0 | 0 | 0 | 0 | 0 | 0 | 0 | 0 | FCC+Laves phase
|  | Co25.0Cr25.0Fe25.0Ni25.0 | 0 | 0 | 0 | 0 | 0 | 0 | 0 | 0 | 0 | 0 | FCC
|  | Al16.39Co16.39Cr16.39Fe16.39Ni34.43 | 0 | 0 | 0 | 0 | 0 | 0 | 0 | 0 | 0 | 0 | FCC+B2
|  | Al16.13Co16.13Cr16.13Fe16.13Nb1.61Ni33.87 | 0 | 0 | 0 | 0 | 0 | 0 | 0 | 0 | 0 | 0 | FCC+B2+Laves phase
|  | Al15.87Co15.87Cr15.87Fe15.87Nb3.17Ni33.33 | 0 | 0 | 0 | 0 | 0 | 0 | 0 | 0 | 0 | 0 | FCC+B2+Laves phase
|  | Al15.63Co15.63Cr15.63Fe15.63Nb4.69Ni32.81 | 0 | 0 | 0 | 0 | 0 | 0 | 0 | 0 | 0 | 0 | FCC+B2+Laves phase
|  | Al15.38Co15.38Cr15.38Fe15.38Nb6.15Ni32.31 | 0 | 0 | 0 | 0 | 0 | 0 | 0 | 0 | 0 | 0 | FCC+B2+Laves phase
|  | Al15.15Co15.15Cr15.15Fe15.15Nb7.58Ni31.82 | 0 | 0 | 0 | 0 | 0 | 0 | 0 | 0 | 0 | 0 | FCC+B2+Laves phase
|  | Al16.67Cr16.67Cu16.67Fe16.67Ni33.33 | 0 | 0 | 0 | 0 | 0 | 650 | 4 | 0 | 0 | 1 | FCC+BCC+B2+ L12
|  | Al15.87Cr15.87Cu15.87Fe15.87Ni31.75V4.76 | 0 | 0 | 0 | 0 | 0 | 650 | 4 | 0 | 0 | 1 | FCC+BCC+B2+ L12
|  | Al15.15Cr15.15Cu15.15Fe15.15Ni30.3V9.09 | 0 | 0 | 0 | 0 | 0 | 650 | 4 | 0 | 0 | 1 | FCC+BCC+B2+ L12
|  | Al16.39Co16.39Cr16.39Fe16.39Ni34.43 | 0 | 0 | 0 | 0 | 0 | 0 | 0 | 0 | 0 | 0 | FCC+B2
|  | Al16.13Co16.13Cr16.13Fe16.13Ni33.87Ti1.61 | 0 | 0 | 0 | 0 | 0 | 0 | 0 | 0 | 0 | 0 | FCC+B2
|  | Al16.0Co16.0Cr16.0Fe16.0Ni33.6Ti2.4 | 0 | 0 | 0 | 0 | 0 | 0 | 0 | 0 | 0 | 0 | FCC+B2
|  | Al15.87Co15.87Cr15.87Fe15.87Ni33.33Ti3.17 | 0 | 0 | 0 | 0 | 0 | 0 | 0 | 0 | 0 | 0 | FCC+B2
|  | Co20.0Cu20.0Fe20.0Mn20.0Ni20.0 | 0 | 0 | 0 | 0 | 0 | 0 | 0 | 0 | 0 | 0 | FCC
|  | Co19.61Cu19.61Fe19.61Mn19.61Ni19.61Ti1.96 | 0 | 0 | 0 | 0 | 0 | 0 | 0 | 0 | 0 | 0 | FCC
|  | Co19.23Cu19.23Fe19.23Mn19.23Ni19.23Ti3.85 | 0 | 0 | 0 | 0 | 0 | 0 | 0 | 0 | 0 | 0 | FCC
|  | Co18.87Cu18.87Fe18.87Mn18.87Ni18.87Ti5.66 | 0 | 0 | 0 | 0 | 0 | 0 | 0 | 0 | 0 | 0 | FCC
|  | Co18.52Cu18.52Fe18.52Mn18.52Ni18.52Ti7.41 | 0 | 0 | 0 | 0 | 0 | 0 | 0 | 0 | 0 | 0 | FCC
|  | Co18.18Cu18.18Fe18.18Mn18.18Ni18.18Ti9.09 | 0 | 0 | 0 | 0 | 0 | 0 | 0 | 0 | 0 | 0 | FCC
|  | Al18.18Co18.18Cr18.18Fe18.18Ni27.27 | 1125 | 5 | 0 | 0 | 0 | 0 | 0 | 0 | 0 | 2 | FCC+BCC-B2
|  | Al16.67Co16.67Cr16.67Fe16.67Ni33.33 | 1125 | 5 | 0 | 0 | 0 | 0 | 0 | 0 | 0 | 2 | FCC+BCC-B2
|  | Al20.0Co20.0Cr20.0Fe20.0Ni20.0 | 1125 | 5 | 0 | 0 | 0 | 0 | 0 | 0 | 0 | 2 | FCC+BCC-B2+ BCC-A2
|  | Cr18.18Fe18.18Mo18.18Ni45.45 | 0 | 0 | 0 | 0 | 0 | 0 | 0 | 0 | 0 | 0 | FCC+σ
|  | Al3.64Cr18.18Fe18.18Mo14.55Ni45.45 | 0 | 0 | 0 | 0 | 0 | 0 | 0 | 0 | 0 | 0 | FCC+σ
|  | Al9.09Cr18.18Fe18.18Mo9.09Ni45.45 | 0 | 0 | 0 | 0 | 0 | 0 | 0 | 0 | 0 | 0 | FCC+σ
|  | Al14.55Cr18.18Fe18.18Mo3.64Ni45.45 | 0 | 0 | 0 | 0 | 0 | 0 | 0 | 0 | 0 | 0 | FCC+BCC+B2
|  | Al18.18Cr18.18Fe18.18Ni45.45 | 0 | 0 | 0 | 0 | 0 | 0 | 0 | 0 | 0 | 0 | FCC+B2+L12
|  | Co23.26Cr23.26Fe23.26Nb6.98Ni23.26 | 0 | 0 | 0 | 0 | 0 | 0 | 0 | 0 | 0 | 0 | FCC+C14 Laves phases
|  | Co22.99Cr22.99Fe22.99Nb8.05Ni22.99 | 0 | 0 | 0 | 0 | 0 | 0 | 0 | 0 | 0 | 0 | FCC+C14 Laves phases
|  | Co22.73Cr22.73Fe22.73Nb9.09Ni22.73 | 0 | 0 | 0 | 0 | 0 | 0 | 0 | 0 | 0 | 0 | FCC+C14 Laves phases
|  | Co22.47Cr22.47Fe22.47Nb10.11Ni22.47 | 0 | 0 | 0 | 0 | 0 | 0 | 0 | 0 | 0 | 0 | FCC+C14 Laves phases
|  | Co22.22Cr22.22Fe22.22Nb11.11Ni22.22 | 0 | 0 | 0 | 0 | 0 | 0 | 0 | 0 | 0 | 0 | FCC+C14 Laves phases
|  | Co21.98Cr21.98Fe21.98Nb12.09Ni21.98 | 0 | 0 | 0 | 0 | 0 | 0 | 0 | 0 | 0 | 0 | FCC+C14 Laves phases
|  | Co21.74Cr21.74Fe21.74Nb13.04Ni21.74 | 0 | 0 | 0 | 0 | 0 | 0 | 0 | 0 | 0 | 0 | FCC+C14 Laves phases
|  | Co30.0Fe30.0Ni30.0Zr10.0 | 0 | 0 | 0 | 0 | 0 | 0 | 0 | 0 | 0 | 0 | FCC+BCC
|  | Co22.22Cr22.22Fe22.22Mo11.11Ni22.22 | 900 | 1 | 0 | 0 | 0 | 0 | 0 | 0 | 0 | 3 | FCC+σ+μ-type phases
|  | Co20.83Cr20.83Fe20.83Mo16.67Ni20.83 | 900 | 1 | 0 | 0 | 0 | 0 | 0 | 0 | 0 | 3 | FCC+σ+μ-type phases
|  | Co20.0Cr20.0Fe20.0Mo20.0Ni20.0 | 900 | 1 | 0 | 0 | 0 | 0 | 0 | 0 | 0 | 3 | FCC+σ+μ-type phases
|  | Co25.0Cr25.0Fe25.0Ni25.0 | 900 | 1 | 0 | 0 | 0 | 0 | 0 | 0 | 0 | 3 | FCC
|  | Co23.81Cr23.81Fe23.81Mo4.76Ni23.81 | 900 | 1 | 0 | 0 | 0 | 0 | 0 | 0 | 0 | 3 | FCC
|  | Al8.0Co27.0Cr9.0Fe27.0Nb1.0Ni27.0Ti1.0 | 1190 | 6 | 80 | 1100 | 1 | 845 | 4 | 720 | 10 | 1 | FCC+L12+B2
|  | Al14.89Co21.28Fe21.28Mn21.28Ni21.28 | 1050 | 50 | 0 | 0 | 0 | 0 | 0 | 0 | 0 | 1 | FCC+BCC
|  | Al20.0Co20.0Fe20.0Mn20.0Ni20.0 | 1050 | 50 | 0 | 0 | 0 | 0 | 0 | 0 | 0 | 1 | FCC+BCC
|  | Co25.0Fe25.0Mn25.0Ni25.0 | 1050 | 50 | 0 | 0 | 0 | 0 | 0 | 0 | 0 | 1 | FCC
|  | Al6.98Co23.26Fe23.26Mn23.26Ni23.26 | 1050 | 50 | 0 | 0 | 0 | 0 | 0 | 0 | 0 | 1 | FCC
|  | Cr9.09Cu15.15Fe30.3Ni30.3Ti15.15 | 0 | 0 | 0 | 0 | 0 | 0 | 0 | 0 | 0 | 0 | FCC+Ni3Ti
|  | Cr14.29Cu14.29Fe28.57Ni28.57Ti14.29 | 0 | 0 | 0 | 0 | 0 | 0 | 0 | 0 | 0 | 0 | FCC+BCC+Ni3Ti
|  | Cr18.92Cu13.51Fe27.03Ni27.03Ti13.51 | 0 | 0 | 0 | 0 | 0 | 0 | 0 | 0 | 0 | 0 | FCC+BCC+Ni3Ti
|  | Cr23.08Cu12.82Fe25.64Ni25.64Ti12.82 | 0 | 0 | 0 | 0 | 0 | 0 | 0 | 0 | 0 | 0 | FCC+BCC+Ni3Ti
|  | Cr28.57Cu11.9Fe23.81Ni23.81Ti11.9 | 0 | 0 | 0 | 0 | 0 | 0 | 0 | 0 | 0 | 0 | FCC+BCC+Ni3Ti
|  | Cu16.67Fe33.33Ni33.33Ti16.67 | 0 | 0 | 0 | 0 | 0 | 0 | 0 | 0 | 0 | 0 | FCC
|  | Cr20.0Fe35.0Ni45.0 | 1100 | 24 | 80 | 0 | 0 | 900 | 1 | 0 | 0 | 2 | FCC
|  | Cr20.0Fe30.0Mn5.0Ni45.0 | 1100 | 24 | 80 | 0 | 0 | 900 | 1 | 0 | 0 | 2 | FCC
|  | Cr20.0Fe35.0Mn5.0Ni40.0 | 1100 | 24 | 80 | 0 | 0 | 900 | 1 | 0 | 0 | 2 | FCC
|  | Cr20.0Fe30.0Mn10.0Ni40.0 | 1100 | 24 | 80 | 0 | 0 | 900 | 1 | 0 | 0 | 2 | FCC
|  | Cr15.0Fe55.0Nb3.0Ni27.0 | 0 | 0 | 0 | 0 | 0 | 0 | 0 | 0 | 0 | 0 | FCC+Laves phase
|  | Cr15.0Fe55.0Nb6.0Ni24.0 | 0 | 0 | 0 | 0 | 0 | 0 | 0 | 0 | 0 | 0 | FCC+Laves phase
|  | Cr15.0Fe55.0Nb9.0Ni21.0 | 0 | 0 | 0 | 0 | 0 | 0 | 0 | 0 | 0 | 0 | FCC+Laves phase
|  | Cr15.0Fe55.0Nb12.0Ni18.0 | 0 | 0 | 0 | 0 | 0 | 0 | 0 | 0 | 0 | 0 | FCC+Laves phase
|  | Cr15.0Fe55.0Nb15.0Ni15.0 | 0 | 0 | 0 | 0 | 0 | 0 | 0 | 0 | 0 | 0 | FCC+Laves phase
|  | Cr15.0Fe55.0Ni30.0 | 0 | 0 | 0 | 0 | 0 | 0 | 0 | 0 | 0 | 0 | FCC
|  | Co23.81Cr23.81Fe23.81Hf4.76Ni23.81 | 0 | 0 | 0 | 0 | 0 | 0 | 0 | 0 | 0 | 0 | FCC+Ni7Hf2+Laves phase
|  | Co24.39Cr24.39Fe24.39Hf2.44Ni24.39 | 0 | 0 | 0 | 0 | 0 | 0 | 0 | 0 | 0 | 0 | FCC+Ni7Hf2
|  | Co23.26Cr23.26Fe23.26Hf6.98Ni23.26 | 0 | 0 | 0 | 0 | 0 | 0 | 0 | 0 | 0 | 0 | FCC+Laves phase
|  | Co22.73Cr22.73Fe22.73Hf9.09Ni22.73 | 0 | 0 | 0 | 0 | 0 | 0 | 0 | 0 | 0 | 0 | FCC+Laves phase
|  | Co25.0Cr25.0Fe25.0Ni25.0 | 0 | 0 | 0 | 0 | 0 | 0 | 0 | 0 | 0 | 0 | FCC
|  | Co24.39Cr24.39Fe24.39Ni24.39Ta2.44 | 0 | 0 | 0 | 0 | 0 | 0 | 0 | 0 | 0 | 0 | FCC+Laves phase
|  | Co23.81Cr23.81Fe23.81Ni23.81Ta4.76 | 0 | 0 | 0 | 0 | 0 | 0 | 0 | 0 | 0 | 0 | FCC+Laves phase
|  | Co23.26Cr23.26Fe23.26Ni23.26Ta6.98 | 0 | 0 | 0 | 0 | 0 | 0 | 0 | 0 | 0 | 0 | FCC+Laves phase
|  | Co22.73Cr22.73Fe22.73Ni22.73Ta9.09 | 0 | 0 | 0 | 0 | 0 | 0 | 0 | 0 | 0 | 0 | FCC+Laves phase
|  | Co22.22Cr22.22Fe22.22Ni22.22Ta11.11 | 0 | 0 | 0 | 0 | 0 | 0 | 0 | 0 | 0 | 0 | FCC+Laves phase
|  | Cr32.26Fe32.26Nb3.23Ni32.26 | 0 | 0 | 0 | 0 | 0 | 0 | 0 | 0 | 0 | 0 | FCC+Fe2Nb-tipe C14 Laves phases
|  | Cr31.25Fe31.25Nb6.25Ni31.25 | 0 | 0 | 0 | 0 | 0 | 0 | 0 | 0 | 0 | 0 | FCC+Fe2Nb-tipe C14 Laves phases
|  | Cr30.77Fe30.77Nb7.69Ni30.77 | 0 | 0 | 0 | 0 | 0 | 0 | 0 | 0 | 0 | 0 | FCC+Fe2Nb-tipe C14 Laves phases
|  | Cr30.21Fe30.21Nb9.37Ni30.21 | 0 | 0 | 0 | 0 | 0 | 0 | 0 | 0 | 0 |  | FCC+Fe2Nb-tipe C14 Laves phases
|  | Cr29.85Fe29.85Nb10.45Ni29.85 | 0 | 0 | 0 | 0 | 0 | 0 | 0 | 0 | 0 |  | FCC+Fe2Nb-tipe C14 Laves phases
|  | Cr29.41Fe29.41Nb11.76Ni29.41 | 0 | 0 | 0 | 0 | 0 | 0 | 0 | 0 | 0 |  | FCC+Fe2Nb-tipe C14 Laves phases
|  | Co22.73Cr22.73Fe22.73Ni22.73W9.09 | 1200 | 3 | 0 | 0 | 0 | 0 | 0 | 0 | 0 | 3 | FCC+μ phase
|  | Co21.74Cr21.74Fe21.74Ni21.74W13.04 | 1200 | 3 | 0 | 0 | 0 | 0 | 0 | 0 | 0 | 3 | FCC+μ phase
|  | Co23.81Cr23.81Fe23.81Ni23.81W4.76 | 1200 | 3 | 0 | 0 | 0 | 0 | 0 | 0 | 0 | 3 | FCC
|  | Cr18.18Fe36.36Mo9.09Ni36.36 | 0 | 0 | 0 | 0 | 0 | 0 | 0 | 0 | 0 | 0 | FCC+σ
|  | Cr17.39Fe34.78Mo13.04Ni34.78 | 0 | 0 | 0 | 0 | 0 | 0 | 0 | 0 | 0 | 0 | FCC+σ
|  | Cr16.67Fe33.33Mo16.67Ni33.33 | 0 | 0 | 0 | 0 | 0 | 0 | 0 | 0 | 0 | 0 | FCC+σ
|  | Cr16.0Fe32.0Mo20.0Ni32.0 | 0 | 0 | 0 | 0 | 0 | 0 | 0 | 0 | 0 | 0 | FCC+σ
|  | Cr15.38Fe30.77Mo23.08Ni30.77 | 0 | 0 | 0 | 0 | 0 | 0 | 0 | 0 | 0 | 0 | FCC+σ
|  | Cr19.05Fe38.1Mo4.76Ni38.1 | 0 | 0 | 0 | 0 | 0 | 0 | 0 | 0 | 0 | 0 | FCC
|  | Co23.53Cr23.53Fe23.53Nb5.88Ni23.53 | 0 | 0 | 0 | 0 | 0 | 0 | 0 | 0 | 0 | 0 | FCC+Laves phase
|  | Co22.47Cr22.47Fe22.47Nb10.11Ni22.47 | 0 | 0 | 0 | 0 | 0 | 0 | 0 | 0 | 0 | 0 | FCC+Laves phase
|  | Co22.22Cr22.22Fe22.22Nb11.11Ni22.22 | 0 | 0 | 0 | 0 | 0 | 0 | 0 | 0 | 0 | 0 | FCC+Laves phase
|  | Co21.05Cr21.05Fe21.05Nb15.79Ni21.05 | 0 | 0 | 0 | 0 | 0 | 0 | 0 | 0 | 0 | 0 | FCC+Laves phase
|  | Co20.0Cr20.0Fe20.0Nb20.0Ni20.0 | 0 | 0 | 0 | 0 | 0 | 0 | 0 | 0 | 0 | 0 | FCC+Laves phase
|  | Co19.23Cr19.23Fe19.23Nb23.08Ni19.23 | 0 | 0 | 0 | 0 | 0 | 0 | 0 | 0 | 0 | 0 | FCC+Laves phase
|  | Co25.0Cr25.0Fe25.0Ni25.0 | 0 | 0 | 0 | 0 | 0 | 0 | 0 | 0 | 0 | 0 | FCC
|  | Co24.39Cr24.39Fe24.39Ni24.39Zr2.44 | 0 | 0 | 0 | 0 | 0 | 0 | 0 | 0 | 0 | 0 | FCC+Laves phase
|  | Co23.81Cr23.81Fe23.81Ni23.81Zr4.76 | 0 | 0 | 0 | 0 | 0 | 0 | 0 | 0 | 0 | 0 | FCC+Laves phase
|  | Co23.26Cr23.26Fe23.26Ni23.26Zr6.98 | 0 | 0 | 0 | 0 | 0 | 0 | 0 | 0 | 0 | 0 | FCC+Laves phase
|  | Co22.73Cr22.73Fe22.73Ni22.73Zr9.09 | 0 | 0 | 0 | 0 | 0 | 0 | 0 | 0 | 0 | 0 | FCC+Laves phase
|  | Co22.22Cr22.22Fe22.22Ni22.22Zr11.11 | 0 | 0 | 0 | 0 | 0 | 0 | 0 | 0 | 0 | 0 | FCC+Laves phase
|  | Co20.0Cr20.0Fe20.0Ni20.0Ti20.0 | 0 | 0 | 0 | 0 | 0 | 0 | 0 | 0 | 0 | 0 | χphase+Laves +η-Ni3Ti phase
|  | Co20.0Cr20.0Fe20.0Mo20.0Ni20.0 | 0 | 0 | 0 | 0 | 0 | 0 | 0 | 0 | 0 | 0 | FCC+σ
|  | Co20.0Cr20.0Fe20.0Ni20.0V20.0 | 0 | 0 | 0 | 0 | 0 | 0 | 0 | 0 | 0 | 0 | FCC+σ
|  | Co20.0Cr20.0Fe20.0Ni20.0W20.0 | 0 | 0 | 0 | 0 | 0 | 0 | 0 | 0 | 0 | 0 | FCC+μ phase
|  | Co20.0Cr20.0Fe20.0Nb20.0Ni20.0 | 0 | 0 | 0 | 0 | 0 | 0 | 0 | 0 | 0 | 0 | FCC+Laves phase
|  | Co20.0Cr20.0Fe20.0Ni20.0Ta20.0 | 0 | 0 | 0 | 0 | 0 | 0 | 0 | 0 | 0 | 0 | FCC+Laves phase
|  | Co20.0Cr40.0Fe20.0Ni20.0 | 0 | 0 | 0 | 0 | 0 | 0 | 0 | 0 | 0 | 0 | FCC+BCC
|  | Co20.0Cr20.0Fe20.0Ni20.0V20.0 | 1000 | 24 | 0 | 0 | 0 | 0 | 0 | 0 | 0 | 2 | FCC+σ
|  | Co16.67Cr16.67Fe16.67Mn16.67Ni16.67 V16.67 | 1000 | 24 | 0 | 0 | 0 | 0 | 0 | 0 | 0 | 2 | FCC+σ
|  | Co25.0Cr25.0Fe25.0Ni25.0 | 1000 | 24 | 0 | 0 | 0 | 0 | 0 | 0 | 0 | 2 | FCC
|  | Co20.0Cr20.0Fe20.0Mn20.0Ni20.0 | 1000 | 24 | 0 | 0 | 0 | 0 | 0 | 0 | 0 | 2 | FCC
|  | Cr24.0Fe40.0Mn28.0Ni8.0 | 1000 | 24 | 0 | 0 | 0 | 0 | 0 | 0 | 0 | 0 | FCC+σ
|  | Cr4.0Fe40.0Mn28.0Ni28.0 | 1000 | 24 | 80 | 0 | 0 | 850 | 0.5 | 0 | 0 | 0 | FCC
|  | Cr12.0Fe40.0Mn28.0Ni20.0 | 1000 | 24 | 80 | 0 | 0 | 850 | 0.5 | 0 | 0 | 0 | FCC
|  | Cr18.0Fe40.0Mn28.0Ni14.0 | 1000 | 24 | 80 | 0 | 0 | 850 | 0.5 | 0 | 0 | 0 | FCC
|  | Al12.5Co25.0Cr25.0Ni25.0Ti12.5 | 0 | 0 | 0 | 0 | 0 | 0 | 0 | 0 | 0 | 0 | FCC+BCC1+Alx Co phase+NiCoCr phase
|  | Al12.5Co12.5Cr25.0Ni37.5Ti12.5 | 0 | 0 | 0 | 0 | 0 | 0 | 0 | 0 | 0 | 0 | FCC+BCC1+BC C2+AlxCo phase
|  | Cr10.0Fe30.0Mn30.0Ni30.0 | 1100 | 12 | 60 | 0 | 0 | 0 | 0 | 0 | 0 | 1 | FCC
|  | Al8Fe28Mn28Ni28Ti8 | 1150 | 2 | 0 | 0 | 0 | 750 | 4 | 0 | 0 | 0 | FCC+L12+L21
|  | Al16.39Cr16.39Fe32.79Ni32.79W1.64 | 0 | 0 | 0 | 0 | 0 | 0 | 0 | 0 | 0 | 0 | FCC+B2+μ(FeW -rich phase)
|  | Al16.13Cr16.13Fe32.26Ni32.26W3.23 | 0 | 0 | 0 | 0 | 0 | 0 | 0 | 0 | 0 | 0 | FCC+B2+μ(FeW -rich phase)
|  | Al15.87Cr15.87Fe31.75Ni31.75W4.76 | 0 | 0 | 0 | 0 | 0 | 0 | 0 | 0 | 0 | 0 | FCC+B2+μ(FeW -rich phase)
|  | Al15.62Cr15.62Fe31.25Ni31.25W6.25 | 0 | 0 | 0 | 0 | 0 | 0 | 0 | 0 | 0 | 0 | FCC+B2+μ(FeW -rich phase)
|  | Al6.67Co22.22Cr22.22Fe22.22Ni22.22Si4.44 | 0 | 0 | 0 | 0 | 0 | 0 | 0 | 0 | 0 | 0 | FCC+BCC
|  | Al6.52Co21.74Cr21.74Fe21.74Ni21.74Si6.52 | 0 | 0 | 0 | 0 | 0 | 0 | 0 | 0 | 0 | 0 | FCC+BCC
|  | Al6.38Co21.28Cr21.28Fe21.28Ni21.28Si8.51 | 0 | 0 | 0 | 0 | 0 | 0 | 0 | 0 | 0 | 0 | FCC+BCC
|  | Al6.25Co20.83Cr20.83Fe20.83Ni20.83Si10.42 | 0 | 0 | 0 | 0 | 0 | 0 | 0 | 0 | 0 | 0 | FCC+BCC
|  | Al6.98Co23.26Cr23.26Fe23.26Ni23.26 | 0 | 0 | 0 | 0 | 0 | 0 | 0 | 0 | 0 | 0 | FCC
|  | Al6.82Co22.73Cr22.73Fe22.73Ni22.73Si2.27 | 0 | 0 | 0 | 0 | 0 | 0 | 0 | 0 | 0 | 0 | FCC
|  | Al5.0Co25.0Cr20.0Fe25.0Ni25.0 | 1200 | 6 | 66 | 1200 | 0.17 | 800 | 12 | 0 | 0 | 1 | FCC+L12
|  | Al3.1B11.63Co23.26Cr15.5Fe15.5Ni23.26Ti7.75 | 0 | 0 | 0 | 0 | 0 | 0 | 0 | 0 | 0 | 0 | FCC+Laves phase+TiB2 Cr2B
|  | Al3.03B13.64Co22.73Cr15.15Fe15.15Ni22.73Ti7.58 | 0 | 0 | 0 | 0 | 0 | 0 | 0 | 0 | 0 | 0 | FCC+Laves phase+TiB2 Cr2B
|  | Al3.33B5.0Co25.0Cr16.67Fe16.67Ni25.0Ti8.33 | 0 | 0 | 0 | 0 | 0 | 0 | 0 | 0 | 0 | 0 | FCC+Laves phase
|  | Al3.25B7.32Co24.39Cr16.26Fe16.26Ni24.39Ti8.13 | 0 | 0 | 0 | 0 | 0 | 0 | 0 | 0 | 0 | 0 | FCC+Laves phase
|  | Al3.17B9.52Co23.81Cr15.87Fe15.87Ni23.81Ti7.94 | 0 | 0 | 0 | 0 | 0 | 0 | 0 | 0 | 0 | 0 | FCC+Laves phase
|  | Al3.51Co26.32Cr17.54Fe17.54Ni26.32Ti8.77 | 0 | 0 | 0 | 0 | 0 | 0 | 0 | 0 | 0 | 0 | FCC
|  | Al3.42B2.56Co25.64Cr17.09Fe17.09Ni25.64Ti8.55 | 0 | 0 | 0 | 0 | 0 | 0 | 0 | 0 | 0 | 0 | FCC
|  | Cr20.0Co20.0Fe20.0Mn20.0Si0.0 | 1100 | 6 | 0 | 0 | 0 | 0 | 0 | 0 | 0 | 0 | FCC
|  | Cr19.61Co19.61Fe19.61Mn19.61Ni19.61Si1.96 | 1100 | 6 | 0 | 0 | 0 | 0 | 0 | 0 | 0 | 0 | FCC
|  | Cr19.23Co19.23Fe19.23Mn19.23Ni19.23Si3.85 | 1100 | 6 | 0 | 0 | 0 | 0 | 0 | 0 | 0 | 0 | FCC
|  | Al28.57Co14.29Cr14.29Cu14.29Fe14.29Ni14.29 | 0 | 0 | 0 | 0 | 0 | 0 | 0 | 0 | 0 | 0 | FCC+BCC
|  | Al10.2Cr18.37Fe20.41Ni51.02 | 0 | 0 | 0 | 0 | 0 | 0 | 0 | 0 | 0 | 0 | FCC
|  | Al9.8Cr17.65Fe19.61Ni49.02V3.92 | 0 | 0 | 0 | 0 | 0 | 0 | 0 | 0 | 0 | 0 | FCC
|  | Al9.43Cr16.98Fe18.87Ni47.17V7.55 | 0 | 0 | 0 | 0 | 0 | 0 | 0 | 0 | 0 | 0 | FCC
|  | Al9.09Cr16.36Fe18.18Ni45.45V10.91 | 0 | 0 | 0 | 0 | 0 | 0 | 0 | 0 | 0 | 0 | FCC
|  | Al8.77Cr15.79Fe17.54Ni43.86V14.04 | 0 | 0 | 0 | 0 | 0 | 0 | 0 | 0 | 0 | 0 | FCC
|  | Al8.47Cr15.25Fe16.95Ni42.37V16.95 | 0 | 0 | 0 | 0 | 0 | 0 | 0 | 0 | 0 | 0 | FCC
|  | Co19.2Cr19.2Cu19.2Fe19.2Nb4Ni19.2 | 0 | 0 | 0 | 0 | 0 | 0 | 0 | 0 | 0 | 0 | FCC1+FCC2+Laves
|  | Co20.0Cr20.0Cu20.0Fe20.0Ni20.0 | 0 | 0 | 0 | 0 | 0 | 0 | 0 | 0 | 0 | 0 | FCC1+FCC2
|  | Co18Cr18Cu18Fe18Nb10Ni18 | 0 | 0 | 0 | 0 | 0 | 0 | 0 | 0 | 0 | 0 | FCC1+C14Laves
|  | Co18.18Cr18.18Cu9.09Fe18.18Mo18.18Ni18.18 | 0 | 0 | 0 | 0 | 0 | 0 | 0 | 0 | 0 | 0 | FCC1+FCC2+BCC
|  | Co17.24Cr17.24Cu13.79Fe17.24Mo17.24Ni17.24 | 0 | 0 | 0 | 0 | 0 | 0 | 0 | 0 | 0 | 0 | FCC1+FCC2+BCC
|  | Co16.67Cr16.67Cu16.67Fe16.67Mo16.67Ni16.67 | 0 | 0 | 0 | 0 | 0 | 0 | 0 | 0 | 0 | 0 | FCC1+FCC2+BCC
|  | Co20.83Cu20.83Fe20.83Mo16.67Ni20.83 | 0 | 0 | 0 | 0 | 0 | 0 | 0 | 0 | 0 | 0 | FCC1+FCC2 Cu rich
|  | Co20.0Cu20.0Fe20.0Mo20.0Ni20.0 | 0 | 0 | 0 | 0 | 0 | 0 | 0 | 0 | 0 | 0 | FCC1+FCC2 Cu rich
|  | Co19.61Cr19.61Cu1.96Fe19.61Mo19.61Ni19.61 | 0 | 0 | 0 | 0 | 0 | 0 | 0 | 0 | 0 | 0 | FCC1+BCC
|  | Co18.87Cr18.87Cu5.66Fe18.87Mo18.87Ni18.87 | 0 | 0 | 0 | 0 | 0 | 0 | 0 | 0 | 0 | 0 | FCC1+BCC
|  | Co21.28Cr21.28Fe21.28Ni21.28V14.89 | 0 | 0 | 0 | 0 | 0 | 0 | 0 | 0 | 0 | 0 | FCC+σ
|  | Co20.83Cr20.83Fe20.83Ni20.83V16.67 | 0 | 0 | 0 | 0 | 0 | 0 | 0 | 0 | 0 | 0 | FCC+σ
|  | Co20.41Cr20.41Fe20.41Ni20.41V18.37 | 0 | 0 | 0 | 0 | 0 | 0 | 0 | 0 | 0 | 0 | FCC+σ
|  | Co20.0Cr20.0Fe20.0Ni20.0V20.0 | 0 | 0 | 0 | 0 | 0 | 0 | 0 | 0 | 0 | 0 | FCC+σ
|  | Co22.22Cr22.22Fe22.22Ni22.22W11.11 | 0 | 0 | 0 | 0 | 0 | 0 | 0 | 0 | 0 | 0 | FCC+μ
|  | Co22.22Cr22.22Fe22.22Ni22.22Ti11.11 | 0 | 0 | 0 | 0 | 0 | 0 | 0 | 0 | 0 | 0 | FCC+R+σ+Lave s
|  | Al1.09Co19.23Cr19.23Fe19.23Ni40.38Ta0.83 | 0 | 0 | 0 | 0 | 0 | 0 | 0 | 0 | 0 | 0 | FCC+Laves
|  | Al3.16Co18.52Cr18.52Fe18.52Ni38.89Ta2.4 | 0 | 0 | 0 | 0 | 0 | 0 | 0 | 0 | 0 | 0 | FCC+Laves
|  | Al5.07Co17.86Cr17.86Fe17.86Ni37.5Ta3.86 | 0 | 0 | 0 | 0 | 0 | 0 | 0 | 0 | 0 | 0 | FCC+Laves
|  | Al6.86Co17.24Cr17.24Fe17.24Ni36.21Ta5.21 | 0 | 0 | 0 | 0 | 0 | 0 | 0 | 0 | 0 | 0 | FCC+Laves
|  | Co22.47Cr22.47Fe22.47Nb10.11Ni22.47 | 0 | 0 | 0 | 0 | 0 | 0 | 0 | 0 | 0 | 0 | FCC+Laves
|  | Co22.22Cr22.22Fe22.22Nb11.11Ni22.22 | 0 | 0 | 0 | 0 | 0 | 0 | 0 | 0 | 0 | 0 | FCC+Laves
|  | Co21.98Cr21.98Fe21.98Nb12.09Ni21.98 | 0 | 0 | 0 | 0 | 0 | 0 | 0 | 0 | 0 | 0 | FCC+Laves
|  | Co21.51Cr21.51Fe21.51Nb13.98Ni21.51 | 0 | 0 | 0 | 0 | 0 | 0 | 0 | 0 | 0 | 0 | FCC+Laves
|  | Co27.03Cu13.51Fe27.03Ni27.03Ta5.41 | 0 | 0 | 0 | 0 | 0 | 0 | 0 | 0 | 0 | 0 | FCC+Laves
|  | Co26.32Cu13.16Fe26.32Ni26.32Ta7.89 | 0 | 0 | 0 | 0 | 0 | 0 | 0 | 0 | 0 | 0 | FCC+Laves
|  | Co25.64Cu12.82Fe25.64Ni25.64Ta10.26 | 0 | 0 | 0 | 0 | 0 | 0 | 0 | 0 | 0 | 0 | FCC+Laves
|  | Co25.0Cu12.5Fe25.0Ni25.0Ta12.5 | 0 | 0 | 0 | 0 | 0 | 0 | 0 | 0 | 0 | 0 | FCC+Laves
|  | Co24.39Cu12.2Fe24.39Ni24.39Ta14.63 | 0 | 0 | 0 | 0 | 0 | 0 | 0 | 0 | 0 | 0 | FCC+Laves
|  | Co23.26Cr23.26Fe23.26Ni23.26Ta6.98 | 0 | 0 | 0 | 0 | 0 | 0 | 0 | 0 | 0 | 0 | FCC+Laves
|  | Co22.57Cr22.57Fe22.57Ni22.57Ta9.71 | 0 | 0 | 0 | 0 | 0 | 0 | 0 | 0 | 0 | 0 | FCC+Laves
|  | Co22.22Cr22.22Fe22.22Ni22.22Ta11.11 | 0 | 0 | 0 | 0 | 0 | 0 | 0 | 0 | 0 | 0 | FCC+Laves
|  | Co21.28Cr21.28Fe21.28Ni21.28Ta14.89 | 0 | 0 | 0 | 0 | 0 | 0 | 0 | 0 | 0 | 0 | FCC+Laves
|  | Co23.81Cr23.81Fe23.81Ni23.81Ta4.76 | 0 | 0 | 0 | 0 | 0 | 0 | 0 | 0 | 0 | 0 | FCC+Laves
|  | Co23.26Cr23.26Fe23.26Ni23.26Ta6.98 | 0 | 0 | 0 | 0 | 0 | 0 | 0 | 0 | 0 | 0 | FCC+Laves
|  | Co22.73Cr22.73Fe22.73Ni22.73Ta9.09 | 0 | 0 | 0 | 0 | 0 | 0 | 0 | 0 | 0 | 0 | FCC+Laves
|  | Co22.22Cr22.22Fe22.22Ni22.22Ta11.11 | 0 | 0 | 0 | 0 | 0 | 0 | 0 | 0 | 0 | 0 | FCC+Laves
|  | Co21.05Cr21.05Fe21.05Ni21.05Ta15.79 | 0 | 0 | 0 | 0 | 0 | 0 | 0 | 0 | 0 | 0 | FCC+Laves
|  | Co23.26Cr23.26Fe23.26Ni23.26Ta6.98 | 0 | 0 | 0 | 0 | 0 | 0 | 0 | 0 | 0 | 0 | FCC+Laves
|  | Co22.75Cr22.75Fe22.75Ni22.75Ta8.99 | 0 | 0 | 0 | 0 | 0 | 0 | 0 | 0 | 0 | 0 | FCC+Laves
|  | Co22.73Cr22.73Fe22.73Ni22.73Ta9.09 | 0 | 0 | 0 | 0 | 0 | 0 | 0 | 0 | 0 | 0 | FCC+Laves
|  | Co22.22Cr22.22 Fe22.22Ni22.22Ta11.11 | 0 | 0 | 0 | 0 | 0 | 0 | 0 | 0 | 0 | 0 | FCC+Laves
|  | Co22.22Fe22.22Mn22.22Ni22.22Ti11.11 | 0 | 0 | 0 | 0 | 0 | 0 | 0 | 0 | 0 | 0 | FCC+Laves
|  | Co21.05Fe21.05Mn21.05Ni21.05Ta15.79 | 0 | 0 | 0 | 0 | 0 | 0 | 0 | 0 | 0 | 0 | FCC+Laves
|  | Co18.18Cr18.18Cu18.18Fe18.18Ni18.18Ti9.09 | 0 | 0 | 0 | 0 | 0 | 0 | 0 | 0 | 0 | 0 | FCC+Laves
|  | Co17.24Cr17.24Cu17.24Fe17.24Ni17.24Ti13.79 | 0 | 0 | 0 | 0 | 0 | 0 | 0 | 0 | 0 | 0 | FCC+Laves
|  | Co16.67Cr16.67Cu16.67Fe16.67Ni16.67Ti16.67 | 0 | 0 | 0 | 0 | 0 | 0 | 0 | 0 | 0 | 0 | FCC+Laves
|  | Cr30.3Fe30.3Nb3.03Ni30.3Ti6.06 | 0 | 0 | 0 | 0 | 0 | 0 | 0 | 0 | 0 | 0 | FCC+HCP+BCC/B2
|  | Cr29.41Fe29.41Nb2.94Ni29.41Ti8.82 | 0 | 0 | 0 | 0 | 0 | 0 | 0 | 0 | 0 | 0 | FCC+HCP+BCC/B2
|  | Cr28.57Fe28.57Nb2.86Ni28.57Ti11.43 | 0 | 0 | 0 | 0 | 0 | 0 | 0 | 0 | 0 | 0 | FCC+HCP+BCC/B2
|  | Co20.41Fe20.41Nb8.16Ni40.82V10.2 | 0 | 0 | 0 | 0 | 0 | 0 | 0 | 0 | 0 | 0 | FCC+Fe2Nb(Laves)
|  | Co19.61Fe19.61Nb11.76Ni39.22V9.8 | 0 | 0 | 0 | 0 | 0 | 0 | 0 | 0 | 0 | 0 | FCC+Fe2Nb(Laves)
|  | Co19.42Fe19.42Nb12.62Ni38.83V9.71 | 0 | 0 | 0 | 0 | 0 | 0 | 0 | 0 | 0 | 0 | FCC+Fe2Nb(Laves)
|  | Co19.23Fe19.23Nb13.46Ni38.46V9.62 | 0 | 0 | 0 | 0 | 0 | 0 | 0 | 0 | 0 | 0 | FCC+Fe2Nb(Laves)
|  | Co19.05Fe19.05Nb14.29Ni38.1V9.52 | 0 | 0 | 0 | 0 | 0 | 0 | 0 | 0 | 0 | 0 | FCC+Fe2Nb(Laves)
|  | Co18.87Fe18.87Nb15.09Ni37.74V9.43 | 0 | 0 | 0 | 0 | 0 | 0 | 0 | 0 | 0 | 0 | FCC+Fe2Nb(Laves)
|  | Co18.18Fe18.18Nb18.18Ni36.36V9.09 | 0 | 0 | 0 | 0 | 0 | 0 | 0 | 0 | 0 | 0 | FCC+Fe2Nb(Laves)
|  | Co31.25Fe31.25Ni31.25VMo6.25 | 0 | 0 | 0 | 0 | 0 | 0 | 0 | 0 | 0 | 0 | FCC+CoMo2Ni
|  | Co29.41Fe29.41Ni29.41VMo11.76 | 0 | 0 | 0 | 0 | 0 | 0 | 0 | 0 | 0 | 0 | FCC+CoMo2Ni
|  | Co27.78Fe27.78Ni27.78VMo16.67 | 0 | 0 | 0 | 0 | 0 | 0 | 0 | 0 | 0 | 0 | FCC+CoMo2Ni
|  | Co26.32Fe26.32Ni26.32VMo21.05 | 0 | 0 | 0 | 0 | 0 | 0 | 0 | 0 | 0 | 0 | FCC+CoMo2Ni
|  | Co20.0Fe20.0Mo20.0Ni20.0V20.0 | 0 | 0 | 0 | 0 | 0 | 0 | 0 | 0 | 0 | 0 | FCC+CoMo2Ni
|  | Cr26.67Fe26.67Ni26.67V13.33W6.67 | 0 | 0 | 0 | 0 | 0 | 0 | 0 | 0 | 0 | 0 | FCC+BCC+σ
|  | Cr25.0Fe25.0Ni25.0V12.5W12.5 | 0 | 0 | 0 | 0 | 0 | 0 | 0 | 0 | 0 | 0 | FCC+BCC+σ
|  | Cr23.53Fe23.53Ni23.53V11.76W17.65 | 0 | 0 | 0 | 0 | 0 | 0 | 0 | 0 | 0 | 0 | FCC+BCC+σ
|  | Cr22.22Fe22.22Ni22.22V11.11W22.22 | 0 | 0 | 0 | 0 | 0 | 0 | 0 | 0 | 0 | 0 | FCC+BCC+σ
|  | Cr21.05Fe21.05Ni42.11V10.53W5.26 | 0 | 0 | 0 | 0 | 0 | 0 | 0 | 0 | 0 | 0 | FCC+BCC+σ
|  | Cr20.0Fe20.0Ni40.0V10.0W10.0 | 0 | 0 | 0 | 0 | 0 | 0 | 0 | 0 | 0 | 0 | FCC+BCC+σ
|  | Cr19.05Fe19.05Ni38.1V9.52W14.29 | 0 | 0 | 0 | 0 | 0 | 0 | 0 | 0 | 0 | 0 | FCC+BCC+σ
|  | Cr18.18Fe18.18Ni36.36V9.09W18.18 | 0 | 0 | 0 | 0 | 0 | 0 | 0 | 0 | 0 | 0 | FCC+BCC+σ
|  | Co23.81Cr23.81Fe23.81Mn23.81W4.76 | 0 | 0 | 0 | 0 | 0 | 0 | 0 | 0 | 0 | 0 | FCC+BCC+σ
|  | Co22.73Cr22.73Fe22.73Mn22.73W9.09 | 0 | 0 | 0 | 0 | 0 | 0 | 0 | 0 | 0 | 0 | FCC+BCC+σ
|  | Co21.74Cr21.74Fe21.74Mn21.74W13.04 | 0 | 0 | 0 | 0 | 0 | 0 | 0 | 0 | 0 | 0 | FCC+BCC+σ
|  | Co20.83Cr20.83Fe20.83Mn20.83W16.67 | 0 | 0 | 0 | 0 | 0 | 0 | 0 | 0 | 0 | 0 | FCC+BCC+σ
|  | Al19.23Cr19.23Cu19.23Fe19.23Ni19.23V3.85 | 0 | 0 | 0 | 0 | 0 | 0 | 0 | 0 | 0 | 0 | FCC+BCC+M3Al
|  | Al17.86Cr17.86Cu17.86Fe17.86Ni17.86V10.71 | 0 | 0 | 0 | 0 | 0 | 0 | 0 | 0 | 0 | 0 | FCC+BCC+M3Al
|  | Al16.67Cr16.67Cu16.67Fe16.67Ni16.67V16.67 | 0 | 0 | 0 | 0 | 0 | 0 | 0 | 0 | 0 | 0 | FCC+BCC+M3Al
|  | Al16.39Co16.39Cr16.39Fe16.39Ni32.79W1.64 | 0 | 0 | 0 | 0 | 0 | 0 | 0 | 0 | 0 | 0 | FCC+BCC
|  | Al16.13Co16.13Cr16.13Fe16.13Ni32.26W3.23 | 0 | 0 | 0 | 0 | 0 | 0 | 0 | 0 | 0 | 0 | FCC+BCC
|  | Al15.87Co15.87Cr15.87Fe15.87Ni31.75W4.76 | 0 | 0 | 0 | 0 | 0 | 0 | 0 | 0 | 0 | 0 | FCC+BCC
|  | Co20.0Cr20.0Fe20.0Mn20.0W20.0 | 0 | 0 | 0 | 0 | 0 | 0 | 0 | 0 | 0 | 0 | FCC+BCC
|  | Al9.31Co16.39Cr16.39Fe16.39Ni34.43Ta7.08 | 0 | 0 | 0 | 0 | 0 | 0 | 0 | 0 | 0 | 0 | FCC+B2+Laves
|  | Al12.91Co15.15Cr15.15Fe15.15Ni31.82Ta9.81 | 0 | 0 | 0 | 0 | 0 | 0 | 0 | 0 | 0 | 0 | FCC+B2+Laves
|  | Co20.62Cr20.62Fe20.62Mo17.53Ni20.62 | 0 | 0 | 0 | 0 | 0 | 0 | 0 | 0 | 0 | 0 | FCC+σ+μ
|  | Co22.22Cr22.22Fe22.22Mo11.11Ni22.22 | 0 | 0 | 0 | 0 | 0 | 0 | 0 | 0 | 0 | 0 | FCC+σ
|  | Al10.64Co21.28Cr21.28Fe21.28Mo4.26Ni21.28 | 0 | 0 | 0 | 0 | 0 | 0 | 0 | 0 | 0 | 0 | FCC+BCC+σ
|  | Al10.2Co20.41Cr20.41Fe20.41Mo8.16Ni20.41 | 0 | 0 | 0 | 0 | 0 | 0 | 0 | 0 | 0 | 0 | FCC+BCC+σ
|  | Al10.0Co20.0Cr20.0Fe20.0Mo10.0Ni20.0 | 0 | 0 | 0 | 0 | 0 | 0 | 0 | 0 | 0 | 0 | FCC+BCC+σ
|  | Al10.42Co20.83Cr20.83Fe20.83Mo6.25Ni20.83 | 0 | 0 | 0 | 0 | 0 | 0 | 0 | 0 | 0 | 0 | FCC+BCC+σ
|  | Co23.81Cu23.81Fe23.81Mo4.76Ni23.81 | 0 | 0 | 0 | 0 | 0 | 0 | 0 | 0 | 0 | 0 | FCC
|  | Co22.73Cu22.73Fe22.73Mo9.09Ni22.73 | 0 | 0 | 0 | 0 | 0 | 0 | 0 | 0 | 0 | 0 | FCC
|  | Co21.74Cu21.74Fe21.74Mo13.04Ni21.74 | 0 | 0 | 0 | 0 | 0 | 0 | 0 | 0 | 0 | 0 | FCC
|  | Al10.87Co21.74Cr21.74Fe21.74Mo2.17Ni21.74 | 0 | 0 | 0 | 0 | 0 | 0 | 0 | 0 | 0 | 0 | FCC
|  | Co23.26Cr23.26Fe23.26Mo6.98Ni23.26 | 0 | 0 | 0 | 0 | 0 | 0 | 0 | 0 | 0 | 0 | FCC
|  | Co22.22Fe22.22Nb0.0Ni44.44V11.11 | 0 | 0 | 0 | 0 | 0 | 0 | 0 | 0 | 0 | 0 | FCC
|  | Co21.28Fe21.28Nb4.26Ni42.55V10.64 | 0 | 0 | 0 | 0 | 0 | 0 | 0 | 0 | 0 | 0 | FCC
|  | Co28.57Cu14.29Fe28.57Ni28.57Ta0.0 | 0 | 0 | 0 | 0 | 0 | 0 | 0 | 0 | 0 | 0 | FCC
|  | Co27.78Cu13.89Fe27.78Ni27.78Ta2.78 | 0 | 0 | 0 | 0 | 0 | 0 | 0 | 0 | 0 | 0 | FCC
|  | Co24.39Cr24.39Fe24.39Ni24.39Ta2.44 | 0 | 0 | 0 | 0 | 0 | 0 | 0 | 0 | 0 | 0 | FCC
|  | Co25.0Cr25.0Fe25.0Ni25.0Ta0.0 | 0 | 0 | 0 | 0 | 0 | 0 | 0 | 0 | 0 | 0 | FCC
|  | Co24.39Cr24.39Fe24.39Ni24.39Ta2.44 | 0 | 0 | 0 | 0 | 0 | 0 | 0 | 0 | 0 | 0 | FCC
|  | Co24.39Cr24.39Fe24.39Ni24.39Ta2.44 | 0 | 0 | 0 | 0 | 0 | 0 | 0 | 0 | 0 | 0 | FCC
|  | Co23.81Cr23.81Fe23.81Ni23.81Ta4.76 | 0 | 0 | 0 | 0 | 0 | 0 | 0 | 0 | 0 | 0 | FCC
|  | Co25.0Fe25.0Mn25.0Ni25.0Ti0.0 | 0 | 0 | 0 | 0 | 0 | 0 | 0 | 0 | 0 | 0 | FCC
|  | Co23.53Fe23.53Mn23.53Ni23.53Ti5.88 | 0 | 0 | 0 | 0 | 0 | 0 | 0 | 0 | 0 | 0 | FCC
|  | Co20.0Cr20.0Cu20.0Fe20.0Ni20.0Ti0.0 | 0 | 0 | 0 | 0 | 0 | 0 | 0 | 0 | 0 | 0 | FCC
|  | Co25.0Cr25.0Fe25.0Ni25.0Ti0.0 | 0 | 0 | 0 | 0 | 0 | 0 | 0 | 0 | 0 | 0 | FCC
|  | Co23.26Cr23.26Fe23.26Ni23.26Ti6.98 | 0 | 0 | 0 | 0 | 0 | 0 | 0 | 0 | 0 | 0 | FCC
|  | Co23.81Cr23.81Fe23.81Ni23.81W4.76 | 0 | 0 | 0 | 0 | 0 | 0 | 0 | 0 | 0 | 0 | FCC
|  | Co25.0Fe25.0Ni25.0V25.0 | 0 | 0 | 0 | 0 | 0 | 0 | 0 | 0 | 0 | 0 | FCC